## ENDURANCE_J1C_14
Setup cum First Piece Inspection Report
Part Name |  |  | M.Cyl. J1C Ø14 |  | Cav. No. :- |  |  | Date
Part No. |  |  | B2GQ065030 |  |  |  |  | Shift
Machine name & no. | [7 empty] | Time
Inspector Name & sign. | [7 empty] | Page | 01 of 01
Process Parameter :
Sr. No. | Ball. No. | Parameter | Specification | EVALUATION MEASUREMENT TECH. | Observations |  |  | Judgement | Re setup
[5 empty] | 1 | 2 | 3
1 |  | Metal Temp. | 700°±30°C | Visual
2 |  | Biscuit Thickness | 23 ± 3 MM | Caliper
3 |  | Spray Time | As per STD. Process Parmaeter | Visual
4 |  | Air Blow time | As per STD. Process Parmaeter | Visual
Product Parameter : Visual /Dimensional
Sr. No. | Ball. No. | Parameter | Specification | EVALUATION MEASUREMENT TECH. | Observations |  |  | Judgement | Re setup
5 |  | Visual Defect | Free from Soldering, Catching, Cold shuts, flowmarks, Blow hole, Crack,Flashes, Deformation, Bend, Short filling, Dent Parting Line Mismatch | Visual
6 |  | Ejector pin impression, projection, depression,catching | Not Allowed | Visual
7 | 93 | CD | CD 32.00 | DVC
8 | 76 | Clamp Dia | R11.20 + 0.20 | DVC
9 | 99 | Flatness | 0.1 | Filler Gauge
10 | 28 | Dia | Ø19.90 + DR° | DVC
11 | 29 | Dia | Ø 16.4 - 4° DR | DVC
12 | 30 | Dia | Ø 13.00 - 1° DR | DVC
13 | 94 | Dia | Clamp Hole Ø 4.74 DR TO Ø 4.85 DR | Std Pin
14 | 41 | Dia | Ø 3 -DR | PPG/STD PIN
15 | 40 | DEPTH | DEPTH 10 | DVC
16 | 72 | DIMN | Lever Slot DIMN 19.5 | DVC
17 | 46 | Window dia | Window Ø 14.20+0.1 | PPG/STD PIN
18 | 45 | Window dia | Window Ø 12.50+0.1 | PPG/STD PIN
19 | 39 | Dia | Ø7.80 ± 0.20 | DVC
20 | 18 | Dia | Ø22.00 ± 0.25 | DVC
21 | 20 | DEPTH | DEPTH Ø12.10 ± 0.20 | HG
22 | 37 | M. CORE LENTH DIMN | M. CORE LENTH DIMN 61.70 ± 0.20 | HG
23 | 37 | DIMN | DIMN 88.15 ± 0.20 | HG
24 | 32 | DIMN | DIMN 8.00 ± 0.20 | HG
25 | 68 | CD | CD 37.50 ±0.20 | HG
26 | 129 | CD | CD 55.50 ±0.20 | HG/DVC
27 |  | DP Test | DP Test | Visual
28 | 158 | Raw Material | MATERIAL -Alsi-10 / 9mnmg | Spectro
29 | 158 | Hardness | Hardness 75 ~ 95 | Hardness M/C
30 |  | Visual Defect | After powder coating casting visual check | Visual
31 |  | Spray Position | as per WI | Visual
32 |  | Customer Complaint | Ensure Customer complaint point in the part | Visual
33 |  | Die Correction | If any die rectification in die check visual and Dimensional as per Drg | Visual
Remark: |  |  |  |  | Decision:
Accepted
Accepted under deviation
Rejected
Verified by |  |  | Verified by
Prod. Engr |  |  | QA. Engr
F-OR - 04 |  |  | REV.02 |  | DATE:- 01/02/21
E
E