## J1C 14MM
MINDA CORPORATION LTD.( DIE CASTING DIVISION )
DOC. NO : | MCL/CC/SPP/J1C 14MM/280T |  |  | PROCESS PARAMETAR REPORT |  |  |  |  | DIE NAME = J1C 14MM
| M\C No : 10 | PDC:-10 |  | CYCLE TIME :- |  |  |  |  | PART NAME= B2GQ065030
| 280T LK |  |  | Date :- |  |  | Date :- |  |  | Date :-
Sr No. | Parameter | Unit | Spec. | 1st | 2nd | 3rd | 1st | 2nd | 3rd | 1st | 2nd | 3rd
1 | Auto/Semi Auto | Visual | A/SA
2 | Biscuit Thickness | mm | 23 ± 3
3 | Water Cooling ( F ) | Visual | N/A
4 | Water Cooling ( M ) | Visual | N/A
5 | Water Cooling ( pl ) | Visual | Ok/Not Ok
6 | Spray Timing ( FIX) | Sec | 2 ± 1
7 | Spray Timing ( MO.SIDE) | Sec | 2 ± 1
8 | Spray Timing ( air blow ) | Sec | 6 ± 1
9 | Metal Temp. | º C | 700 ± 30
10 | Die Temp. Fix side | º C | 120 ± 10
11 | Die Temp. Moving side | º C | 130 ± 10
12 | Solidification Time | Sec | 9 ± 1
13 | Ej forward delay Time | Sec | 0.5 ± 0.3
14 | Pump Pressure | Mpa | 14 ± 1
15 | I Phase Speed | m/s | 0.2 ± 0.05
16 | II Phase Speed | m/s | 3 ± 1
17 | II Phase Position | m/s | 290 ± 20
18 | Cast Pressure | kg/cm2 | 140 ± 10
18 | Intensify Acc Pr | kg/cm2 | 320 ± 20
19 | Injection Acc Pr | Mpa | 13 ± 1
20 | Spray Setting | Visual | As per WI
21 | Heat number
22 | Spectro Report
23 | Laddle pokayoka
Shift Supervisor Sign
QA Inspector Sign
| F-OR-09 |  |  | Date :- 3rd: REV.NO.02; Date :- 2nd: DATE= 5/12/2022