## 12.Control Plan
Company Name:-Bhalla Techtran Industries Ltd.
MODEL | ­ | [7 empty] | PROCESS QUALITY CONTROL TABLE ( 2 ) | [14 empty] | Format No |  | F710-01
PART NAME | MAIN SPRING (DF-01) | [22 empty] | Rev |  | 00
PART N0. | 550GN00502-XD | [22 empty] | Page No |  | 1 of 2
PRODUCTION CONDITION CONTROL
S.NO. | PROCESS NAME EQUIPMENT | F.M. - FAILURE MODE |  |  | QUALITY CHARACTERISTICS | [9 empty] | DATA | [ EQUIPMENT, DIE, FAIL SAFE DEVICE, OIL PRESSURE, VOLTAGE, TEMPERATURE, etc. ]
|  | C.I. - CRITICAL ITEM RELATED TO FUNCTIONAL/FITMENT | [6 empty] | SAFETY | [5 empty] | FILING | CONTROL |  |  |  | CONTROL
|  | F.M. | C.I. | CONTROL ITEM |  | STD. VALUE |  | CHK BY |  |  | CHECK METHOD |  | FREQUENCY | DATA TYPE | FREQ. | ITEM |  |  |  | VALUE | … | CHECK METHOD | FREQUENCY |  | DATA TYPE |  | ILLUSTRATION
10 | RECEIPT INSPECTION |  |  | Wire Dia |  | 3.40 ± 0.030 MM |  | Q.C. SUP |  |  | MIC |  | 1 SAMPLE/ 5 COILS | Material Test Report, and verify the inspection report as per Incoming Inspection Standard F-824-01 & Chemical Composition to be verify in every 3 Month from out side Lab. | [12 empty] | UTM M/C
|  |  |  | UTS |  | 1790~1990 Mpa |  |  |  |  | UTM
|  |  |  | Torsion No. |  | 20 Min |  |  |  |  | Counter
|  |  |  | Chemical Properties |  | As per IS:4454 GR-DH |  |  |  |  | M.T.R. |  | Each Lot
|  |  |  | C % |  | 0.45 ~ 1.0 |  |  |  |  | M.T.R. |  | Each Lot
|  |  |  | Mn% |  | 0.30~1.50 |  |  |  |  | M.T.R. |  | Each Lot
|  |  |  | Si% |  | 0.10~0.30 |  |  |  |  | M.T.R. |  | Each Lot
|  |  |  | S% |  | 0.020 Max |  |  |  |  | M.T.R. |  | Each Lot
|  |  |  | P% |  | 0.025 Max |  |  |  |  | M.T.R. |  | Each Lot
|  |  |  | CU% |  | 0.12 Max |  |  |  |  | M.T.R. |  | Each Lot
|  |  |  | Surface Defect |  | Free from all visually defects like crack, rust, pitting, bend etc. |  |  |  |  | VISUAL |  | As per Sample.
20 | COILING |  |  | Wire Dia |  | 3.40 ± 0.030 MM |  | QC Sup/ Operator |  |  | Micrometer |  | 05Nos / 2 Hrs | F-824-2A |  | Feed Roller 3.40 mm |  |  |  | WORN OUT | Operator | Visual | Check Every day&Change after 800000 Nos. |  | Inspection Report |  | COILING M/C
|  |  |  | Free Length (Lo) |  | 453.00~457.00 |  |  |  |  | SCALE/H.G |  |  |  |  | Feed Roller 3.40 mm |  |  |  | WORN OUT
|  |  |  | Outer Diameter |  | 23.55~23.75 |  |  |  |  | V.C. |  |  |  |  | Wire Guide 3.40 mm | Wire Roller | Wire Roller | Wire Roller | WORN OUT
|  |  |  | Small OD |  | 21.60~21.80 |  |  |  |  | V.C. |  |  |  |  | Mandrill 18 x 25 x250 | Mandrill | Mandrill | Mandrill | WORN OUT
|  |  |  | Taper Coils Small Pitch Side |  | 2~3 |  |  |  |  | Visual |  |  |  |  | Cutter 14x14x150mm | Mandrill | Mandrill | Mandrill | WORN OUT
|  |  |  | No. of coil (Ig) |  | 48.5 |  |  |  |  | COUNT |  |  |  |  | Coiling Roller 3.40 mm | Coiling Roller | Coiling Roller | Coiling Roller | WORN OUT |  |  | Check Every day&Change after 100000 Nos.
|  |  |  | Direction |  | RH |  |  |  |  | Visual |  |  |  |  | Pressure |  |  |  | 58~62
|  |  |  | Both Ends |  | Closed |  |  |  |  | Visual
|  |  |  | TCC |  | 16.8 |  |  |  |  | COUNT.
|  |  |  | Height At 15 Coils |  | 87.00~88.00 |  |  |  |  | V.C. | [11 empty] | Check Every day&Change after 800000 Nos.
|  |  |  | Surface Defect |  | Free from all visually defects like tool marks, burr,bend etc. |  |  |  |  | Visual
30 | STRESS RELEIVING |  |  | Outer Diameter |  | 23.30+0.30 |  | Inspector / Operator |  |  | V.C. |  | 5 Nos/Lot | Verify by Inspector |  | Temp. |  |  |  | Zone-1(320-30°C) Zone-2 (320±5°C) Zone-3 (320±5°C) | Operator | Temp.Controller | Each Lot |  | Verified by Inspector |  | FURNACE
|  |  |  | Small OD |  | 21.50±0.0.20 |  |  |  |  | V.C. |  |  |  |  | Time |  |  |  | 30 Minutes |  | Timmer
|  |  |  | No of Coils |  | 48.9 |  |  |  |  | COUNT. |  |  |  |  | Conveyer movement & belt Condition |  |  |  | Smoothly movement &No damage |  | Visual
[16 empty] | Lot Size |  |  |  | Continuous |  | Counting
[16 empty] | No of Layer |  |  |  | 3 Max |  | Counting
40 | GRINDING |  |  | Grind. Angle |  | 240° Min |  | Inspector / Operator |  |  | Visual |  | 05 Nos / 2 Hrs | F-824-02 |  | Alignment of Wheel |  |  |  | Should be OK | Operator/Maint Deept | Visual | Once in a shift/ on product change |  | Verified by Operator |  | GRINDING M/C
|  |  |  | Tip Thickness |  | 0.68 mm Min |  |  |  |  | V.C. |  |  |  |  | Grinding wheel size |  |  |  | 450 X 60 X 50 |  | Measuring tape | During Loading
|  |  |  | Parralisum e2 |  | 0.50 Max |  |  |  |  | Dial Gauge |  |  |  |  | Grade |  |  |  | A24 NBN |  | Visual | During Loading
|  |  |  | Surface Defect |  | No Burr |  |  |  |  | Visual
|  |  |  | Ends |  | Close |  |  |  |  | Visual |  |  |  |  | Drersser Freq |  |  |  | Time-1 hour |  | Time -1 hour | Hourly |  | Report
[16 empty] | Hole size |  |  |  | 24.00~24.20 mm |  | V.C | During Set up |  | Verified By Inspector
50 | SHOT PEENING |  |  | Coverage Area |  | 90 % min. |  | Operator/ Inspector |  |  | Visual |  | Each Lot | F=824-02B |  | Motor RPM |  |  |  | 1400 RPM | Operator/Maint. Deptt | Ampere/Voltage | once / 3 month |  | Verified by Electrican in M/c Checksheet |  | SHOT PEENING M/C
|  |  |  | Appearance |  | No cracks,scratches, tool mark |  |  |  |  | Visual |  | Each Lot |  |  | timer |  |  |  | prop working | operator/ inspector | Timer | Each Lot |  | Operator Verify
[16 empty] | seave size |  |  |  | 0.50 mm min |  | Operator | 2-3 days |  | Operator Verify
[16 empty] | Amperage |  |  |  | 10 A min |  | Amper Meter | Amper Meter |  | display
[16 empty] | Qty |  |  |  | 1000 nos |  | Counting | Each Lot |  | F-824-2E
[16 empty] | Peening Time |  |  |  | 20 Minutes |  | Timmer | Each Lot |  | F-824-2E
MODEL | ­ | [7 empty] | PROCESS QUALITY CONTROL TABLE ( 2 )
PART NAME | MAIN SPRING (DF-01)
PART N0. | 550GN00502-XD
PRODUCTION CONDITION CONTROL
S.NO. | PROCESS NAME EQUIPMENT | F.M. - FAILURE MODE |  |  | QUALITY CHARACTERISTICS | [9 empty] | DATA | [ EQUIPMENT, DIE, FAIL SAFE DEVICE, OIL PRESSURE, VOLTAGE, TEMPERATURE, etc. ]
|  | C.I. - CRITICAL ITEM | [12 empty] | FILING | CONTROL |  |  |  | CONTROL
|  | F.M. | C.I. | CONTROL ITEM |  | STD. VALUE |  | CHK BY |  |  | CHECK METHOD |  | FREQUENCY | DATA TYPE | FREQ. | ITEM |  |  |  | VALUE | CHK BY | CHECK METHOD | FREQUENCY |  | DATA TYPE |  | ILLUSTRATION
60 | STRESS RELEIVING | [14 empty] | Temp. |  |  |  | Zone-1(280-30°C) Zone-2 (280±5°C) Zone-3 (280±5°C) | Operator | Temp.Controller | Each Lot |  | Verified by Inspector |  | FURNACE
[16 empty] | Time |  |  |  | 30 Minutes |  | Timmer | Each Lot
[16 empty] | Conveyer movement & belt Condition |  |  |  | Smoothly movement &No damage |  | Visual | Every Lot
[16 empty] | Lot Size |  |  |  | Continuous Feeding |  | Counting | Every Lot
[16 empty] | Max No of Layer |  |  |  | 3 |  | Counting | Every Lot
70 | SCRAGGING |  |  | LENGTH |  | 438.00+4.00 |  | INSPECTOR |  |  | Length Gauge |  | 05 Nos /02 hrs | INSPECTION REPORT |  | Setting to height |  |  |  | 295 | Operator | BUSH HEIGHT | 100% |  | Inspector verify |  | SCRAGGING M/C
|  |  |  | OD |  | 23.30+0.30 mm |  |  |  |  | OD Gauge |  |  |  |  | Length |  |  |  | 438.00+4.00 |  | LENGTH GAUGE
[16 empty] | Bend |  |  |  | Not Allowed |  | Surface Plate
[16 empty] | OD |  |  |  | 23.30+0.30 mm |  | OD Gauge
[16 empty] | Cycle |  |  |  | 3 Times |  | Counting
80 | FINAL INSPECTION |  |  | Wire Dia. |  | 3.40 ± 0.030 mm |  | Q.C. Sup. |  |  | MM |  | 05 nos / Lot | F-824-05 | [12 empty] | LOAD TESTING M/C
|  |  |  | Free Length |  | 438.00+4.00 |  |  |  |  | H.G
|  |  |  | Outer Diameter |  | 23.30+0.20 |  |  |  |  | V.C..
|  |  |  | Small OD |  | 21.50±0.20 |  |  |  |  | V.C..
|  |  |  | Helix |  | RH |  |  |  |  | Visual
|  |  |  | Total No. of Turns |  | 48.9 |  |  |  |  | COUNT
|  |  |  | Solid Height |  | 166.31 mm |  |  |  |  | Calculated
|  |  |  | Load at 20.00 mm Difl |  | 7.20~8.00 Kg |  |  |  |  | LTM
|  |  |  | Load at 60.00 mm Difl |  | 21.70~23.90 Kg |  |  |  |  | LTM
|  |  |  | Load at 100.00 mm Difl |  | 36.10~42.30 Kg |  |  |  |  | LTM
|  |  |  | Load at 120.00 mm Difl |  | 46.20~54.20 Kg |  |  |  |  | LTM
|  |  |  | Load at140..00 mm Difl |  | 56.30~66.10 Kg |  |  |  |  | LTM
|  |  |  | Spring Rate K1 |  | 0.38±5% Kgf/mm |  |  |  |  | Calculation
|  |  |  | Spring Rate K2 |  | 0.55±8% Kgf/mm |  |  |  |  | Calculation
|  |  |  | Ends |  | Close & Ground |  |  |  |  | Visual
|  |  |  | Shot Peening Cov. Area |  | Min. 90% |  |  |  |  | Visual
|  |  |  | Endurance test |  | 3 LaK |  |  |  |  | F.T.M/C |  | Every 6 Month | F-824-06
|  |  |  | Waveness/Bend |  | Spring to be rolled on surface plate & Wavy Movement is not allowed |  |  |  |  | Visual |  | 10 Nos/Lot
|  |  |  | Parralisum e2 |  | 0.50 Max |  |  |  |  | DG
90 | SURFACE PROTECTION CUM PACKING | 2 |  | Surface free from rust |  | Should be OK |  | Inspector |  |  | Visual |  | 100% | ………… |  | Oiling Method |  |  |  | Dipping | Operator
|  |  |  | Oiling |  | Rust Prevent oil (Castrol,Grade-DW-901/902) | [20 empty] | PACKING BOX.
100 | DESPATCH |  |  | Quantity |  | 100 nos in each plastic Crate (Total Qty as per Schedule) |  | Delivery Person |  |  | Counting |  | 100% | Despatch executive verify
FAILURE MODE----DEFECT IN PROCESS/COMPONENT WHICH MAY EFFECT DEFECT IN THE VEHICLE FOR REASONS TO BE FILLED IN F.M. COLUMN
< CLASSIFICATION BASED ON DEFECT IN VEHICLE .. FAILURE MODE- | [6 empty] | : DOES NOT RUN |  |  | : DOES NOT TURN |  | : APPEARANCE |  | : PERFORMANCE |  | : NOISE
1
2
3
4
5
6
7
1
2
3
7
7
7
1
2
3
4
5
6
7
+0.03 +0.10
1
2
3
4
5
6
7
4
1
2
3
4
5
6
7
4
4
4
K
K
K
K
K
2
3
4
5
6
7
7
7
7
7
7
7
7
+0.03 +0.10
3
3
7
7
7
7
7
3
3
7
7
7
7
7
7
7
3
3
3
3
2
2
+0.03 +0.10
2
2
2
4
K
S
1
2
3
5
4
01