## Chamfer uneven and missing
|  |  | QUALITY FEEDBACK REPORT | [11 empty] | Doc.No. |  | : FT/QA/02
[15 empty] | Rev.No. |  | : 00
[15 empty] | Date |  | : 23.10.12
SANAND, GIDC, AHMEDABAD | [14 empty] | Page No. |  | : 01 of 02
NC Report No | [9 empty] | Report Date |  |  |  |  | 19.01.2024
Part Name |  |  | Inner tube Chamfered KOLA | [6 empty] | Part no / Rev No.
Supplier Code |  |  | 101273 | [6 empty] | NC Reported Date : |  |  |  |  | 19.01.2024
Supplier Name |  |  | M/s Saptagiri Engineering pvt. Ltd. | [6 empty] | Countermeasure Required By :
1. Problem Description
Details of Non Confirmity : |  |  | ID undersize | [11 empty] | Qty |  | 11 Nos.
Detection Stage |  |  | Receipt |  |  | ETPL Testing |  |  | In-Process |  |  | Customer |  |  |  | Warranty
Problem Severity |  |  | Safety |  |  | Function |  |  | ETPL -Fitment |  |  | Customer -Fitment |  |  |  | Aesthetic
Report Type |  |  | Non-Repeatative |  |  |  | Repeatative
2. Containment Action / Immediate Action
Sr. No. | Immediate Action Taken | [12 empty] | Target Date |  |  | Responsibility
1 | Sagrigate the lot at customer end & done containment Action at Saptagiri end. | [12 empty] | 19.01.2024 |  |  | Mr. Nikhil
3. Process / Operation / Stage / Machine
Process / Operation |  |  | Machining | [6 empty] | Machine / Cell no
Machine / Cell |  |  | Chamfer SPM | [6 empty] | 2 |  |  |  | Yes |  |  | No
4. Root Cause Analysis
Probable Causes |  | Case 1 | [5 empty] | Case 2 | [5 empty] | Case 3
Why 1 |  | ID undersize
Why 2 |  | ID collapse at loading stage
Why 3 |  | Clamping Jaw is common use
Why 4
Why 5
Root Cause |  | Clamping Jaw is common use
|  |  | QUALITY FEEDBACK REPORT | [11 empty] | Doc.No. |  | : FT/QA/02
[15 empty] | Rev.No. |  | : 00
[15 empty] | Date |  | : 23.10.12
SANAND, GIDC, AHMEDABAD | [14 empty] | Page No. |  | : 02 of 02
NC Report No |  |  | 0 | [6 empty] | Report Date |  |  |  |  | 19.01.2024
Part Name |  |  | Inner tube Chamfered KOLA | [6 empty] | Part no / Rev No.
Supplier Code |  |  | 101273 | [6 empty] | NC Reported Date : |  |  |  |  | 19.01.2024
Supplier Name |  |  | M/s Saptagiri Engineering pvt. Ltd. | [6 empty] | Countermeasure Required By :
5. Inspection Method Analysis at Final Inspection
Inspection Method |  |  | Pokayoke |  | Visual |  | Special Gauge |  |  | Instrument |  |  | Other |  | Micrometer
Check Point at Final Inspection |  |  | Yes |  |  | No |  | Checking Frequency |  | 100% |  | Sampling |  |  | Sample Size |  | 100%
6. Inspection Method After Customer Complaint
Inspection Method |  |  | Pokayoke |  | Visual |  | Special Gauge |  |  | Instrument |  |  | Other |  | Plain Ring Gauge
Check Point at Final Inspection |  |  | Yes |  |  | No |  | Checking Frequency |  | 100% |  | Sampling |  |  | Sample Size |  | 100%
Inspection Method Change | [5 empty] | Yes |  | No
Before | [8 empty] | After
7. Cause Side Action
Sr. No. | Corrective / Preventive Action Taken | [12 empty] | Target Date |  |  | Responsibility
1 | Verifying all size of Jaw use | [12 empty] | 19.01.2024 |  |  | Mr. Bachhav
2 | For verification of IT clamping plate point has added | [12 empty] | 19.01.2024 |  |  | Mr. Bachhav
3 | At setting time jaw verify point added in FFPI | [12 empty] | 23.01.2024 |  |  | Mr. Dani
4
5
Before | [8 empty] | After
8. Horizontal Deployment
Horizontal Deployment Requirement |  |  |  | Yes |  | No |  | Applicable M/C or Model |  |  | Chamfer SPM | [5 empty] | Target Date
31.01.2024
9. Document Review (Attach relevant Documents)
Control Plan |  |  | Process Flow Chart |  |  |  |  | PM Check Sheet |  |  |  |  | Other Document
FMEA |  |  | Work Instruction |  |  |  |  | Drawing |  |  |  |  | FFPI report
Raised By (Customer) | [5 empty] | Prepared / Approved By (Supplier) | [6 empty] | Verified By (Customer)
Same JAw use for all size
Jaw use as specifide size
Note on Q54: In case of other please mention the details
Note on Q58: In case of other please mention the details
Note on L61: Mention details in brief