## 526
CONTROL PLAN
Prototype Pre-Launch Production |  |  |  |  | Key Contact /Phone -033-30489299 |  |  |  |  | Date(Orig.) : 07.08.2020. |  | Rev No: 03 Rev. Date: 09.04.2024
Part No: 520 FR00402 REV - I , W/O No: 526/M |  |  |  |  | Core Team - AP(Tech), SC(QC), AC(Anc),DC [Prodn],SM [Plan], SC ( Process) |  |  |  |  | Customer Engg. Approval/Date(If reqd.)
Part Name/Description - HOLDER CLUTCH DAMPER |  |  |  |  | Supplier/Plant Approval/Data |  |  |  |  | Customer Quality Approval/Date(If reqd.)
Supplier/Plant : IFB CAL |  | Supplier Code |  |  | Other Approval/Date(If Reqd.) |  |  |  |  | Other Approval/Date(If Reqd)
Part / Process No | Process Name/ Operation Description | Machine, Device, Tools, Jigs for mfg | Characteristics |  |  | Spec Char. class | Product/Process Specification/Tolerance |  | Methods |  |  |  | Reaction Plan | Corrective Action
|  |  | No | Product | Process |  |  | Error Proofing | Evaluation measurement Technique | Sample |  | Control Method/Record
[10 empty] | Size | Frequency
| LINISHING | LINISHING MACHINE & FILING ( MANUAL) | 1 | Visual defect |  |  | Free of projected burrs, damage, rust, deep scratch etc | —— | Visual Check | 10 Nos | Every Lot | Record in SAP | Rework the lot if not okay | ___
| BARRELLING | VIBRO BARREL | 1 | Visual defect |  |  | Free of Burrs & Sharp edges, Rust | —— | Visual Check | 10 Pcs | Every Loading | Record in SAP | Rework the lot if not okay | ___
| CHAMFERING | MECHANICAL PRESS | 1 | CSK |  |  | (0.6 ~ 0.85 X 45°±1.5°) Calculated csk dia. 7.30 - 7.9 |  | Digital caliper / compare with reference sample/ gauge | 10 PCS | Every Lot | Record in inspection report | If not ok Quarantine the lot. | ___
|  |  | 2 | Visual defect |  |  | Free of tool marks, Injury and damage |  | Visual Check | 10 PCS | Every Lot | Record in inspection report | If not ok Quarantine the lot. | ___
| BENDING (RECEIVING INSPECTION) | MECHANICAL PRESS | 1 | Dimension over ball ɸ 14 |  |  | ɸ 8.2 + 0.2 / - 0.1 | —— | Lever type dial, Height gauge , with ball ɸ 14 | 5 pcs | Every Lot | Record in inspection report | If not ok Quarantine the lot. | ___
|  |  | 2 | Flatness |  |  | 0.15 max | —— | Lever type dial & stand | 5 pcs | Every Lot | Record in inspection report | If not ok Quarantine the lot. | ___
|  |  | 3 | Visual defect |  |  | Free from scratch,damage and any other surface defect. | —— | Visual Check | 5 pcs | Every Lot | Record in inspection report | If not ok Quarantine the lot. | ___
| BATH NITRIDING (RECEIVING INSPECTION) | BATH NITRIDING FURNACE | 1 | Hardness |  |  | 350 HV 0.1 kgs ( minimum) | —— | Micro Hardness Tester | 2 Pcs | Every Charge | Record in MIR / Inspection Report | If not ok,quarantine the lot,Rework the lot | ___
|  |  | 2 | Depth of Nitriding |  |  | 8 ~ 18 micron | —— | Micro Processor coating thickness gauge. | 5 Pcs | Every Charge | Record in MIR / Inspection Report | If not ok,quarantine the lot,Rework the lot | ___
|  |  | 3 | Flatness |  |  | 0.2 Max | —— | lever type dial & stand | 5 Pcs | Every Charge | Record in MIR / Inspection Report | If not ok,quarantine the lot,Rework the lot | ___
|  |  | 4 | Visual defect |  |  | Free from damage, white patch & any other surface defect. | —— | Visual Inspection | 10 Pcs | Every Charge | Record in MIR / Inspection Report | If not ok,quarantine the lot,Rework the lot | ___
| BARRELING | VIBRO |  | Cleanliness of part | 45 minutes |  | Free from nitriding salt dust & Black patch | —— | Hand feeling & Visual inspection | 20 Pcs | Every lot | SAP release | Every lot | ___
| FINAL INSPECTION & ANTIRUST OILING | MANUAL | 1 | Visual defect | Checking after antirust oiling |  | Free of blanking injury, dent, damage, deep scratch, black patch, rust etc |  | Visual Check | 100% | Every lot | Record in SAP | Quarantine the lot NG parts | ___
| PDI | MANUAL | 1 | Thickness |  |  | 2.3 ± 0.18 |  | Outside Micrometer | 5 Pcs | Every lot | Record in sample inspection report. | If not ok,quarantine the lot | ___
|  |  | 2 | Hole Diameter |  |  | ɸ 40.0 ± 0.2 |  | Plug Gauge ( D/526/08 ) | As per IS 2500 | Every lot | Record in sample inspection report. | If not ok,quarantine the lot | ___
|  |  | 3 | Hole Diameter |  |  | ɸ 6.1 + 0.1 |  | Plug Gauge ( D/526M/01 ) | As per IS 2500 | Every lot | Record in sample inspection report. | If not ok,quarantine the lot | ___
|  |  | 4 | Bending Height |  |  | 1.5 ± 0.1 |  | Lever type dial and height gauge/ Slip Gauge | 5 Pcs | Every lot | Record in sample inspection report. | If not ok,quarantine the lot | ___
|  |  | 5 | CSKat 3 holes |  |  | (0.6 ~ 0.85 X 45°±1.5°) Calculated csk dia. 7.30 - 7.90 |  | Vernier Caliper/ Gauge | 5 Pcs | Every lot | Record in sample inspection report. | If not ok,quarantine the lot | ___
|  |  | 6 | Angle |  |  | 42˚±12' |  | VMS/CMM | 5 Pcs | Every lot | Record in sample inspection report. | If not ok,quarantine the lot | ___
|  |  | 7 | Outerdiameter |  |  | ɸ 95.80 - 0.40 |  | Vernier Caliper | 5 Pcs | Every lot | Record in sample inspection report. | If not ok,quarantine the lot | ___
|  |  | 8 | Dimension |  |  | 8.2 + 0.2 / - 0.1 |  | Lever type dial, Height gauge , with ball ɸ 14 | 5 Pcs | Every lot | Record in sample inspection report. | If not ok,quarantine the lot | ___
|  |  | 9 | Hardness |  |  | 350 HV 0.1 kgs ( minimum) |  | Micro Hardness Tester | 5 Pcs | Every lot | Record in sample inspection report. | If not ok,quarantine the lot | ___
|  |  | 10 | Depth of Nitriding |  |  | 8 ~ 18 micron |  | Microscope | 5 Pcs | Every lot | Record in sample inspection report. | If not ok,quarantine the lot | ___
|  |  | 11 | Flatness |  |  | 0.20 max |  | lever type dial & stand | 5 Pcs | Every lot | Record in sample inspection report. | If not ok,quarantine the lot | ___
|  |  | 12 | Position |  |  |  |  | Position Gauge ( D/526/09 ) | 5 Pcs | Every lot | Record in sample inspection report. | If not ok,quarantine the lot | ___
|  |  | 13 | Visual Defect |  |  | Free from injury, rust,dent ,''M " logo on Burr side, white patch & other surface defect. |  | visual Inspection | As per IS 2500 | Every lot | Record in sample inspection report. | If not ok,quarantine the lot | ___
| PACKING | STRAPPING M/C | 1 | Packing |  |  | As per Packing Instruction
REV No | Description | [10 empty] | APPROVED BY |  | DATE
00 | 1ST RELEASE | [10 empty] | S CHAKRABORTY |  | 07.08.2020
01 | DIA 6.1 HOLE CHAMFER DIMENSION CHANGE | [10 empty] | S CHAKRABORTY |  | 10.11.2020
02 | ANGLE 42˚±12' INCLUDED IN PDI | [10 empty] | S CHAKRABORTY |  | 22.12.2020
3 | BALLING TIME & INSPECTION CRITERIA MODIFIED, ANTIRUST OILING SEQUENCE ADDED IN FINAL INSPECTION SECTION | [10 empty] | N.NANDI |  | 09.04.2024
100
40
50
70
110
30
60
90
80