## PQCT 02
Company Name:-Bhalla Techtran Industries Ltd.
MODEL | RE J1A | [7 empty] | PROCESS QUALITY CONTROL TABLE ( 2 ) | [14 empty] | Format No |  | F710-01
PART NAME | MAIN SPRING | [22 empty] | Rev |  | 00
PART N0. | F2GN125020 XF | [22 empty] | Date |  | 21.07.21
PRODUCTION CONDITION CONTROL
S.NO. | PROCESS NAME EQUIPMENT | F.M. - FAILURE MODE |  |  | QUALITY CHARACTERISTICS | [9 empty] | DATA | [ EQUIPMENT, DIE, FAIL SAFE DEVICE, OIL PRESSURE, VOLTAGE, TEMPERATURE, etc. ]
|  | C.I. - CRITICAL ITEM RELATED TO FUNCTIONAL/FITMENT | [6 empty] | SAFETY | [5 empty] | FILING | CONTROL |  |  |  | CONTROL
|  | F.M. | C.I. | CONTROL ITEM |  | STD. VALUE |  | CHK BY |  |  | CHECK METHOD |  | FREQUENCY | DATA TYPE | FREQ. | ITEM |  |  |  | VALUE | CHK BY | CHECK METHOD | FREQUENCY |  | DATA TYPE |  | ILLUSTRATION
10 | RECEIPT INSPECTION | 4 | K | Wire Dia |  | 5.00 ± 0.035 MM |  | Q.C. SUP |  |  | MIC |  | 1 SAMPLE/ 5 COILS | Material Test Report, and verify the inspection report as per Incoming Inspection Standard F-824-01 & Chemical Composition to be verify in every 3 Month from out side Lab. | [12 empty] | UTM M/C
|  | 4 | s | UTS |  | 1660N/mm² Min |  |  |  |  | UTM
|  |  | K | Torsion No. |  | 18 Min |  |  |  |  | UTM
|  |  |  | Chemical Properties |  | As per IS:4454 GR-DH |  |  |  |  | Counter
|  |  |  | C % |  | 0.45 ~ 1.0 |  |  |  |  | M.T.R. |  | Each Lot
|  | 4 |  | Mn% |  | 0.30~1.50 |  |  |  |  | M.T.R. |  | Each Lot
|  |  |  | Si% |  | 0.10~0.30 |  |  |  |  | M.T.R. |  | Each Lot
|  |  |  | S% |  | 0.020 Max |  |  |  |  | M.T.R. |  | Each Lot
|  |  |  | P% |  | 0.025 Max |  |  |  |  | M.T.R. |  | Each Lot
|  |  |  | Cu% |  | 0.12 Max |  |  |  |  | M.T.R. |  | Each Lot
|  |  |  | Surface Defect |  | Free from all visually defects like crack, rust, pitting, bend etc. |  |  |  |  | VISUAL |  | As per Sample.
20 | COILING |  | K | Wire Dia |  | 5.0 ± 0.035 MM |  | QC Sup/ Operator |  |  | Micrometer |  | First Five Pcs sample Inspection &05Nos / 2 Hrs | INSPECTION REPORT |  | Feed Roller 5.00 mm |  |  |  | WORN OUT | Operator | Visual | Check Every day&Change after 800000 Nos. |  | Inspection Report |  | HTC-2
|  |  |  | Free Length (Lo) |  | 405.0 ~ 407.0 mm |  |  |  |  | SCALE |  |  |  |  | Feed Roller 5.00 mm |  |  |  | WORN OUT
|  |  | K | Outer Diameter |  | 35.90~36.00 mm |  |  |  |  | V.C./PG |  |  |  |  | Wire Guide 5.00 mm | Wire Roller | Wire Roller | Wire Roller | WORN OUT
|  |  |  | No. of coil (ig) |  | 42.60 Approx |  |  |  |  | Visual Counting |  |  |  |  | Mandrill 18 x 25 x250 | Mandrill | Mandrill | Mandrill | WORN OUT |  |  | Check Every day&Change after 100000 Nos.
|  |  |  | Helix |  | RH |  |  |  |  | Visual |  |  |  |  | Cutter 14x14x150mm | Mandrill | Mandrill | Mandrill | WORN OUT
|  |  |  | Ends |  | Closed |  |  |  |  | Visual
|  |  |  | TCC |  | 21.8 |  |  |  |  | Visual
|  |  |  | Surface Defect |  | Free from all visually defects like tool marks, burr,bend etc. |  |  |  |  | V.C.
|  |  |  | 21AT |  | 164~165 |  |  |  |  | V.C. |  |  |  |  | Coiling Roller 5.00mm | Coiling Roller | Coiling Roller | Coiling Roller | WORN OUT |  |  | Check Every day&Change after 800000 Nos.
|  |  |  | Taper Coil OD Both sides |  | 33.80~33.90 |  |  |  |  | V.C. |  |  |  |  | RPM |  |  |  | 10~12
|  |  |  | No. of taper coils (Both Side) |  | 2~3 |  |  |  |  | Visual |  |  |  |  | PRESURE |  |  |  | 58~62 N/mm2/ 0.30~0.60 Mpa
30 | STRESS RELEIVING |  | K | Outer Diameter |  | 35.5 ± 0.2 |  | Inspector / Operator |  |  | V.C. |  | 5 Nos/Lot | inspection report |  | Temp. |  |  |  | Zone-1(320-30°C) Zone-2 (320±5°C) Zone-3 (320±5°C) | Operator | Temp.Controller | Each Lot |  | Verified by Inspector |  | FURNACE
|  |  |  | No. of coil (ig) |  | 42.8 |  |  |  |  | Visual |  |  |  |  | Time |  |  |  | 30 Minutes |  | Timmer
[16 empty] | Conveyer movement & belt Condition |  |  |  | Smoothly movement &No damage |  | Visual
[16 empty] | Lot Size |  |  |  | Continuous |  | Counting
[16 empty] | No of Layer |  |  |  | 3 |  | Counting
40 | GRINDING | 4 |  | Grind. Angle |  | 240° Min |  | Inspector |  |  | Protector |  | 05 Nos / 2 Hrs | INSPECTION REPORT |  | Alignment of Wheel |  |  |  | Should be OK | Operator/Maint Deept | Wire Rod | Once in a shift/ on product change |  | Verified By Operator |  | GRINDING M/C
|  |  |  | Squarness (e1) |  | N/A |  |  |  |  | RA |  |  |  |  | Grinding wheel size |  |  |  | 450 X 60 X 50 |  | Measuring tape | During Loading
|  |  |  | Both Ends |  | Close |  |  |  |  | VISUAL |  |  |  |  | Dresser Freq |  |  |  | Time-1 hour |  | Time -1 hour | Once in a hour |  | F824-2E
|  |  |  | Surface Defect |  | Free from all visually defects like tool marks burr etc |  |  |  |  | VISUAL |  |  |  |  | Hole size |  |  |  | 36.2~36.6 mm |  | V.C | During Set up |  | Verified by Inspector
|  |  |  | Parallelism (e2) |  | 1.00 mm Max |  |  |  |  | Dial Comparater |  |  |  |  | Dresser Plate |  |  |  | Should not worn out |  | Visual | Change after 18000 nos |  | Verified by Operator
|  |  |  | Tip Thickness |  | 1.00 mm Min |  |  |  |  | VC
50 | SHOT PEENING | 4 | [5 empty] | Operator/ Inspector | [7 empty] | Motor RPM |  |  |  | 1400 RPM | Operator/Maint. Deptt | Ampere/Voltage | once / 3 month |  | Verified by Electrican in M/c Checksheet |  | SHOT PEENING M/C
|  |  |  | Surface Defect |  | Nu burr,no tool mark |  |  |  |  | Visual |  | Each Lot | Verified for Test Report |  | timer |  |  |  | prop working | operator / inspector | Timer | Each Lot |  | Operator Verify
|  |  |  | Coverage Area |  | 90 % min. |  |  |  |  | Onec in month |  | Each Lot |  |  | seave size |  |  |  | 0.50 mm min |  | Operator | 2-3 days |  | Operator Verify
[16 empty] | Qty |  |  |  | 200 nos |  | Counting | Each Lot |  | F-824-2E
[16 empty] | Amperage |  |  |  | 10A min |  | Ampere Meter | Ampere Meter
[16 empty] | Peening Time |  |  |  | 20 Minutes |  | Timmer | Each Lot |  | F-824-2E
7
MODEL | RE J1A | [7 empty] | PROCESS QUALITY CONTROL TABLE ( 2 )
PART NAME | MAIN SPRING
PART N0. | F2GN125020 XF
PRODUCTION CONDITION CONTROL
S.NO. | PROCESS NAME EQUIPMENT | F.M. - FAILURE MODE |  |  | QUALITY CHARACTERISTICS | [9 empty] | DATA | [ EQUIPMENT, DIE, FAIL SAFE DEVICE, OIL PRESSURE, VOLTAGE, TEMPERATURE, etc. ]
|  | C.I. - CRITICAL ITEM | [12 empty] | FILING | CONTROL |  |  |  | CONTROL
|  | F.M. | C.I. | CONTROL ITEM |  | STD. VALUE |  | CHK BY |  |  | CHECK METHOD |  | FREQUENCY | DATA TYPE | FREQ. | ITEM |  |  |  | VALUE | CHK BY | CHECK METHOD | FREQUENCY |  | DATA TYPE |  | ILLUSTRATION
60 | STRESS RELEIVING | [14 empty] | Temp. |  |  |  | Zone-1(280-30°C) Zone-2 (280±5°C) Zone-3 (280±5°C) | Operator | Temp.Controller | Each Lot |  | Verified by Inspector |  | FURNACE
[16 empty] | Time |  |  |  | 30 Minutes |  | Timmer | Each Lot
[16 empty] | Conveyer movement & belt Condition |  |  |  | Smoothly movement &No damage |  | Visual | Every Lot
[16 empty] | Lot Size |  |  |  | Continuous |  | Counting | Every Lot
[16 empty] | No of Layer |  |  |  | 3 Layer Max |  | Counting | Every Lot
70 | SCRAGGING |  |  | LENGTH |  | 390+4.0 |  | Inspector |  |  | Length Gauge |  | 05 Nos/2 Hrs | Inspection Report(F824-2D) |  | Setting to height |  |  |  | 250 | Operator | Bush Height using VC | 100% |  | Inspector Check(F824-2D) |  | SCRAGGING M/C
|  |  |  | OD |  | 35.5±0.2mm |  |  |  |  | OD Gauge |  |  |  |  | Length |  |  |  | 390.0+4.0 |  | Length Gauge
|  |  |  | Bend |  | Not Allowed |  |  |  |  | Surface Plate |  |  |  |  | Bend |  |  |  | Not Allowed |  | Surface Plate
[16 empty] | OD |  |  |  | 35.5±0.2 |  | OD GAUGE
[16 empty] | Cycle |  |  |  | 3 Times |  | Counting
80 | FINAL INSPECTION |  | K | Wire Dia. |  | 5.0 ± 0.035 mm |  | Q.C. Sup. |  |  | Mic. |  | 05 nos / Lot | INSPECTION REPORT | [12 empty] | LOAD TESTING M/C
|  |  |  | Free Length |  | 390+4.0mm |  |  |  |  | H.G
|  |  | k | Outer Diameter |  | 35.5±0.2 mm |  |  |  |  | OD GAUGE |  | 100%
|  |  |  | Taper Coils OD Both Sides |  | 33.5 ±0.20 |  |  |  |  | V.C. |  | 05 nos / Lot
|  |  |  | No. of Taper coils |  | 2~3 |  |  |  |  | VISUAL
|  |  |  | Helix |  | RH |  |  |  |  | VISUAL
|  |  |  | Total No. of Turns |  | 42.80 Approx |  |  |  |  | VISUAL
|  |  |  | Solid Height |  | 214.00 mm |  |  |  |  | LTM/CALCUL..
|  |  |  | Load at 20 mm Difl |  | 110 ±7% N |  |  |  |  | D.L.T.-01
|  |  | k | Load at 40 mm Difl |  | 220 ±7% N |  |  |  |  | D.L.T.-01
|  |  | k | Load at 80 mm Difl |  | 440 ±7% N |  |  |  |  | D.L.T.-01
|  |  | k | Load at 120 mm Difl |  | 855 ±7% N |  |  |  |  | D.L.T.-01
|  |  | k | Load at 140 mm Difl |  | 1095 ±7% N |  |  |  |  | D.L.T.-01
|  |  |  | Spring Rate K1 |  | 5.5N/mm |  |  |  |  | D.L.T.-01/CAL..
|  |  |  | Spring Rate K2 |  | 12N/mm |  |  |  |  | D.L.T.-01/CAL..
|  |  |  | Both sides Ends |  | Close & Ground |  |  |  |  | Visual |  | 05 nos / Lot
|  |  |  | End Coils |  | Squared and ground within 1.0 Max. |  |  |  |  | Dial & surface plate |  | 05 Nos & 100%
|  |  |  | Shot Peening Cov. Area |  | Min. 90% |  |  |  |  | Visual |  | 05 nos / Lot
|  |  |  | Surface Finish |  | R.P Oiled |  |  |  |  | Visual
|  |  |  | Surface Defect |  | No bur,no tool marks,Damage |  |  |  |  | Visual
|  |  |  | Shot Peening Cov. Area |  | Min. 90% |  |  |  |  | Visual
|  |  |  | Endurance test |  | 3 Lac |  |  |  |  | F.T.M/C |  | Every 6 Month | INSPECTION REPORT
90 | SURFACE PROTECTION CUM PACKING | 2 |  | Surface free from rust |  | Should be OK |  | Inspector |  |  | Visual |  | 100% | ………… |  | Oiling Method |  |  |  | Dipping | Operator
|  |  |  | Oiling |  | Rust Prevent oil (Castrol,Grade-DW-901/902) | [20 empty] | PACKING BOX.
100 | DESPATCH |  |  | Quantity |  | 50 nos in each plastic Crate (Total Qty as per Schedule) |  | Delivery Person |  |  | Counting |  | 100% | Despatch executive verify
FAILURE MODE----DEFECT IN PROCESS/COMPONENT WHICH MAY EFFECT DEFECT IN THE VEHICLE FOR REASONS TO BE FILLED IN F.M. COLUMN
< CLASSIFICATION BASED ON DEFECT IN VEHICLE .. FAILURE MODE- | [6 empty] | : DOES NOT RUN |  |  | : DOES NOT TURN |  | : APPEARANCE |  | : PERFORMANCE |  | : NOISE
1
2
3
4
K
S
1
2
3
5
4
01
01
02
02