## M26X1-6H No Go
|  |  | QUALITY FEEDBACK REPORT | [11 empty] | Doc.No. |  | : FT/QA/02
[15 empty] | Rev.No. |  | : 02
[15 empty] | Date |  | : 10.05.13
103/6, Halol-2 | [14 empty] | Page No. |  | : 01 of 02
NC Report No |  |  | QFR/800872282 | [6 empty] | Report Date |  |  |  |  | 24/04/2024
Part Name |  |  | FORK PIPE (HMS-30 & HMP-30) | [6 empty] | Part no / Rev No. |  |  |  |  | 550FA19033
Supplier Code |  |  | 101186 | [6 empty] | NC Reported Date : |  |  |  |  | 24/04/2024
Supplier Name |  |  | Sangkaj Bright Pvt. Ltd. | [6 empty] | Countermeasure Required By : |  |  |  |  | 2024-05-01
1. Problem Description
Details of Non Confirmity : |  |  | M26X1-6H Threading No-Go Tight. | [11 empty] | Qty |  | 11 nos
Detection Stage |  |  | Receipt |  |  | ETPL Testing |  |  | In-Process |  |  | Customer |  |  |  | Warranty
Problem Severity |  |  | Safety |  |  | Function |  |  | ETPL -Fitment |  |  | Customer -Fitment |  |  |  | Aesthetic
Report Type |  |  | Non-Repeatative |  |  |  | Repeatative
Photograph / Sketch:
2. Containment Action / Immediate Action
Sr. No. | Immediate Action Taken | [12 empty] | Target Date |  |  | Responsibility
1 | Check customer end as well as our pipe line stock on top most priority. | [12 empty] | 24.04.2024 |  |  | Mr. Amol Rathod Mr. Bijay Maity
2 | customer end stock :- 15500 Nos. Inhouse stock :- 4900 Nos. Customer end = 11 nos, Inhouse stock check, rejection found 02 nos. | [12 empty] | 24.04.2024 |  |  | Mr. Amol Rathod Mr. Bijay Maity
3
3. Process / Operation / Stage / Machine
Process / Operation |  |  | CNC Turning 1st/ Threading | [6 empty] | Machine / Cell no |  |  |  | CNC Machine 02
Machine / Cell |  |  | Machining | [6 empty] | Outsourced |  |  |  | Yes |  |  | No
4. Root Cause Analysis
Probable Causes |  | Case 1 (Cause side) |  |  |  |  | Case 2 (Inspection side) |  |  |  |  | Case 3 |  |  |  | Case 4
Why 1 |  | M26X1-6H Threading No-Go Tight |  |  |  |  | M26X1-6H Threading No-Go Tight
Why 2 |  | Threading Minor Diameter was at Higher Side. |  |  |  |  | Inspection skipped by Operator and line Inspector
Why 3 |  | At The Time of correction operator taken 0.3mm offset instead of 0.03mm. |  |  |  |  | Inspection Done On Sampling Basis. (5 Nos / Lot)
Why 4 |  | Wrong offset given by operators.
Why 5 |  | Wear offset not lock in CNC machine.
Root Cause |  | 1. Wear offset not lock in CNC Machine. 2. Inspection Done On Sampling Basis. (5 Nos / Lot).
|  |  | QUALITY FEEDBACK REPORT | [11 empty] | Doc.No. |  | : FT/QA/02
[15 empty] | Rev.No. |  | : 02
[15 empty] | Date |  | : 10.05.13
K228/229, MIDC, Waluj | [14 empty] | Page No. |  | : 02 of 02
NC Report No |  |  | QFR/800872282 | [6 empty] | Report Date |  |  |  |  | 24/04/2024
Part Name |  |  | FORK PIPE (HMS-30 & HMP-30) | [6 empty] | Part no / Rev No. |  |  |  |  | 550FA19033
Supplier Code |  |  | 101186 | [6 empty] | NC Reported Date : |  |  |  |  | 24/04/2024
Supplier Name |  |  | Sangkaj Bright Pvt. Ltd. | [6 empty] | Countermeasure Required By : |  |  |  |  | 2024-05-01
5. Inspection Method Analysis at Final Inspection
Inspection Method |  |  | Pokayoke |  | Gauge |  | Special Gauge |  |  | Instrument |  |  | Other |  | Visual
Check Point at Final Inspection |  |  | Yes |  |  | No |  | Checking Frequency |  | 100% |  | Sampling |  |  | Sample Size |  | 100%
6. Inspection Method After Customer Complaint
Inspection Method |  |  | Pokayoke |  | Gauge |  | Special Gauge |  |  | Instrument |  |  | Other |  | Visual
Check Point at Final Inspection |  |  | Yes |  |  | No |  | Checking Frequency |  | 100% |  | Sampling |  |  | Sample Size
Inspection Method Change | [5 empty] | Yes |  | No
Before | [11 empty] | After
7. Cause Side Action
Sr. No. | Corrective / Preventive Action Taken | [12 empty] | Target Date |  |  | Responsibility
1 | Started 100% Inspection At Machining Stage With The Help Of TPG & Plug Gauge GO and NOGO. | [12 empty] | 25.04.2024 |  |  | Mr. Bijay Maity
2 | Wear Offset locked By 0.03mm In CNC Machine. | [12 empty] | 25.04.2024 |  |  | Mr. Bijay Maity
3 | Too life decided & Lock in CNC Machine. | [12 empty] | 25.04.2024 |  |  | Mr. Bijay Maity
4 | 100% Inspection with the help of thread plug gauge & plug gauge before supply the ETL With identification mark on Ok Part. | [12 empty] | 25.04.2024 |  |  | Mr.Amol Rathod
5 | At Final Inspection stage we have started the 100% inspection at with the help of thread plug gauge up to till date no any defective part found. We will doining inspectionupto 15.05.2024. Then we will doing inspection as per IS 2500 Standard. | [12 empty] | 25.04.2024 |  |  | Mr.Amol Rathod
6 | Display OPL At machining Stage. | [12 empty] | 25.04.2024 |  |  | Mr.Amol Rathod
Before |  |  |  |  | After | [5 empty] | Before |  |  |  |  | After
Before |  |  |  |  | After | [5 empty] | Before |  |  |  |  | After
Before |  |  |  |  | After | [5 empty] | Before |  |  |  |  | After
Horizontal Deployment Requirement |  |  |  | Yes |  | No |  | Applicable M/C or Model |  |  | All models | [5 empty] | Target Date
9. Document Review (Attach relevant Documents)
Control Plan |  |  | Process Flow Chart |  |  |  |  | Check Sheet |  |  |  |  | Other Document
FMEA |  |  | Work Instruction |  |  |  |  | Drawing |  |  |  |  | OPL displayed
Mr. Amol Rathod
Raised By (Customer) | [5 empty] | Prepared / Approved By (Supplier) | [6 empty] | Verified By (Customer)
Started 100% Inspection At Machining Stage With The Help Of TPG & Plug Gauge GO and NOGO.
Checking Frequency Has 5 Nos/Hour.
Wear Offset locked By 0.03mm In CNC Machine.
Too life decided & Lock in CNC Machine.
Wear Offset lock was not provided
Started 100% Inspection with the help of thread plug gauge & plug gauge before supply the ETL With identification mark on Ok Part.
Identification Mark Not Provided On Ok Part.
Prepared Tool Change Work Instruction & Display at CNC Machine.
Tool Change SOP Not Disply At CNC Machining stage.
Tool Life Not Decided & Lock In CNC Machine.
At Final Inspection stage we have started the 100% inspection at with the help of thread plug gauge up to till date no any defective part found. We will doining inspectionupto 15.05.2024. Then we will doing inspection as per IS 2500 Standard.
Final Inspection Stage Frequency has 5 Nos/Lot
M26X1-6H threading No-Go
Display OPL At Machining Stage.
OPL Not Dispaly At Machining Stage

## Control Plan Before
Endurance Tech. Ltd. |  | Sangkaj Bright Wires Pvt. Ltd. | [11 empty] | Format No:SBWPL/CP/550FA19033-00
CONTROL PLAN
Pre launch |  | Protype |  | Production |  | Key contact /Phone:- Mr.Shivpal Singh.,8690443411 |  |  |  | Date(Orig):-07.12.2019 | [5 empty] | Page -01 of 02
Control Plan Number :- |  | FP-01/9033 |  |  |  | Core Team:- Mr. Amol Rathod Mr.Bijay Maity |  |  |  | Customer Engineering Approval /Date (If Reqd.)_______
Part NuMber / latest Change Lavel:- |  | 550FA19033 | Rev:- XD 27.02.2015 |  |  | Supplier / Plant Approval /Date :-_______________________ |  |  |  | Customer Quality Approval/Date(if Reqd.)____________
Part Name / Description:- |  | FORK PIPE | HMS-30 & HMP-30 |  |  | Other Approval / Date(if reqd):-________________________ |  |  |  | Other Approval/Date(If Reqd.)_____________________
Supplier/Plant:- | Sangkaj Bright Wires Pvt. Ltd, 713/1 ,HALOL |  | Supplier code:- |  | 101186 | Customer Name:- Endurance Tech. Ltd. |  |  |  | SYMBOLS FOR PERSON INCHARGE
[10 empty] | OPERATOR | INSPECTOR | ENGINEER
MFG
QC/QA
Part/Process No. | Process Name/ Operation Discription | Machine Device,Jig.Tools For Mfg. | Characteristic |  |  | Special Char./ Class | Methods
|  |  | Sr.No. | Product | Process |  | Product /Process Specificaton/Tolerance | Evaluaton Measurment Technique | Sample |  | Tool Change Freq. | Poka Yoke | Control Method | Responsibilty | Reaction Plan | Corective Action Plan
[9 empty] | Size | Freq.
020 | CNC Turning-I st | CNC Machine | 1 | Diameter | - | - | 26.30+0.1 | Plug gauge | 100% |  | - | - | In process Inspection Record | Inspector | If facing found Under size or over Size stop the machine, inform to supervisor | change insert
|  |  | 2 | Chamfer Angle | - | - | 1.5° | Profile Projector | At the time of setting |  | - | - | In process Inspection Record | QA Engineer | If angle found less or more stop m/c, inform to supervisor | Take offset properly
|  |  | 3 | Chamfer Distance | - | - | 14 | Profile Projector | At the time of setting |  | - | - | In process Inspection Record | QA Engineer | If angle found less or more stop m/c, inform to supervisor | Take offset properly
|  |  | 4 | Minor Dia. | - | - | 25.08+0.04 | Plug gauge | 1 st of approval& 5 Nos/Hour |  | - | - | In process Inspection Record | Inspector | If Dia found less or more stop m/c, inform to supervisor | Take offset properly
|  |  | 5 | Threading | - | - | M26x1- 6h | TPG. | 100% |  | - | - | In process Inspection Record | Inspector | If Dia found less or more stop m/c, inform to supervisor | Offest Lock Provided
|  |  | 6 | Threeding Depth | - | - | 22.00+1.0 | DVC | 1 st of approval& 5 Nos/Hour |  | - | - | In process Inspection Record | Inspector | If Distance found less or more stop m/c, inform to supervisor | Take offset properly
|  |  | 7 | Counter Depth | - | - | 9.5±0.2 | DVC | 100% |  | - | - | In process Inspection Record | Inspector | If Distance found less or more stop m/c, inform to supervisor | Take offset properly
|  |  | 8 | Depth | - | - | 26 | DVC | 1 st of approval & 5 Nos/Hour |  | - | - | In process Inspection Record | Inspector | If Distance found less or more stop m/c, inform to supervisor | Take offset properly
|  |  | 9 | Concentricity | - | - | 0.1 B | Sp.Gauge | 1 st of approval& 5 Nos/Hour |  | - | - | - | Operator | If concentricity found more stop the m/c inform to Supervosor | correct the chamfer
|  |  | 10 | Chamfer | - | - | 1.5X30° | Profile Projector | At the time of setting |  | - | - | In process Inspection Record | QA Engineer | If angle found less or more stop m/c, inform to supervisor | Take offset properly
|  |  | 11 | Chamfer | - | - | 1X30° | Profile Projector | At the time of setting |  | - | - | In process Inspection Record | QA Engineer | If angle found less or more stop m/c, inform to supervisor | Take offset properly
Note:-
1 | Special characteristic to be denoted by this symbol
2 | indicated as record of above variables in first piece & Last piece report before mould unloading for 5 Nos.
3 | For Variables type of special characteristic control method should be (X - R chart).
4 | Lay out Inspection - all dimensions specificed in the drawing will be checked.
5 | Inprocess Inspection is termed as stage product audit.
6 | Product Audit / Process Audit to be conduct as per plan.
[8 empty] | Revision No. | Date | Change
Mr. Amol Rathod |  | Mr. Shivpal Singh | [12 empty] | Shiv Pal Singh
PREPARED BY |  | APPROVED BY | [12 empty] | Approved By
020 | CNC Turning-I st | CNC Machine |  |  | CNC program no | - | O0542 | Check Program | At time of setting |  | - | - | Manual verification | Supervisor | If not ok then stop machine | Correct the process parameter
[5 empty] | Cycle time | - | 36 sec (with load/unload time) | Check Program | At time of setting |  | - | - | Manual verification | Supervisor | If not ok then stop machine | Correct the process parameter
[5 empty] | 1. Tool/ Insert | - | TNMG 160408 (Duracarb) 6 corner, 200 nos/corner (OD) | Quantity interlock with CNC program | At time of setting |  | - | - | Manual verification | Supervisor | If not ok then stop machine | Correct the process parameter
[5 empty] | Spindle RPM | - | 2200 RPM | Check Program | At time of setting |  | - | - | Manual verification | Supervisor | If not ok then stop machine | Correct the process parameter
[5 empty] | Feed | - | 0.15 mm/rpm | Check Program | At time of setting |  | - | - | Manual verification | Supervisor | If not ok then stop machine | Correct the process parameter
[5 empty] | Cutting Speed | - | 220 | Check Program | At time of setting |  | - | - | Manual verification | Supervisor | If not ok then stop machine | Correct the process parameter
[5 empty] | 2. Tool/ Insert | - | TNMG 160404 (Duracarb) 6 corner, 150 nos/corner (ID) | Quantity interlock with CNC program | At time of setting |  | - | - | Manual verification | Supervisor | If not ok then stop machine | Correct the process parameter
[5 empty] | Spindle RPM | - | 2500 RPM | Check Program | At time of setting |  | - | - | Manual verification | Supervisor | If not ok then stop machine | Correct the process parameter
[5 empty] | Feed | - | 0.15 mm/rpm | Check Program | At time of setting |  | - | - | Manual verification | Supervisor | If not ok then stop machine | Correct the process parameter
[5 empty] | Cutting Speed | - | 250 | Check Program | At time of setting |  | - | - | Manual verification | Supervisor | If not ok then stop machine | Correct the process parameter
[5 empty] | 3. Tool/ Insert | - | 16IR (SWISS) 3 corner, 200nos/corner (Threading) | Quantity interlock with CNC program | At time of setting |  | - | - | Manual verification | Supervisor | If not ok then stop machine | Correct the process parameter
[5 empty] | Spindle RPM | - | 900 RPM | Check Program | At time of setting |  | - | - | Manual verification | Supervisor | If not ok then stop machine | Correct the process parameter
[5 empty] | Offset Setting | - | 0.03 mm | Check Offset Menu | At time of setting / changing insert |  | - | - | Manual verification | Supervisor | If not ok then stop machine | Correct the process parameter
[5 empty] | Cutting Oil (PANAMA MAKE) concentration | - | 4~7% | Litter gauge As per master Sample(1:20) | At time of setting and changing cutting oil |  | - | - | Manual verification | Supervisor | If not ok then stop machine | Correct the process parameter
[5 empty] | Hydraulic oil | - | Gr.68 | Litter gauge | Daily before starting m/c |  | - | - | Manual verification | Supervisor | If not ok then stop machine | Correct the process parameter
[5 empty] | Collet assembly | - | R/0.010 | Micron Dial gauge /0.001 | Under Study |  | - | - | Manual verification | Supervisor | If not ok then stop machine | Correct the process parameter
[5 empty] | Syatem pressure | - | 38~42 Kg | Pressure gauge | At time of setting |  | - | - | Manual verification | Supervisor | If not ok then stop machine | Correct the process parameter
[5 empty] | Chuck pressure | - | 18~25 Kg | Pressure gauge | At time of setting |  | - | - | Manual verification | Supervisor | If not ok then stop machine | Correct the process parameter
Note:-
1 | Special characteristic to be denoted by this symbol
2 | indicated as record of above variables in first piece & Last piece report before mould unloading for 5 Nos.
3 | For Variables type of special characteristic control method should be (X - R chart).
4 | Lay out Inspection - all dimensions specificed in the drawing will be checked.
5 | Inprocess Inspection is termed as stage product audit.
6 | Product Audit / Process Audit to be conduct as per plan.
[8 empty] | Revision No. | Date | Change
Mr. Amol Rathod |  | Mr. Shivpal Singh | [12 empty] | Shiv Pal Singh
PREPARED BY |  | APPROVED BY | [12 empty] | Approved By
HOME

## Control Plan After.
Endurance Tech. Ltd. |  | Sangkaj Bright Wires Pvt. Ltd. | [11 empty] | Format No:SBWPL/CP/550FA19033-00
CONTROL PLAN
Pre launch |  | Protype |  | Production |  | Key contact /Phone:- Mr.Shivpal Singh.,8690443411 |  |  |  | Date(Orig):-07.12.2019 | [5 empty] | Page -01 of 02
Control Plan Number :- |  | FP-01/9033 |  |  |  | Core Team:- Mr. Amol Rathod Mr.Bijay Maity |  |  |  | Customer Engineering Approval /Date (If Reqd.)_______
Part NuMber / latest Change Lavel:- |  | 550FA19033 | Rev:- XD 27.02.2015 |  |  | Supplier / Plant Approval /Date :-_______________________ |  |  |  | Customer Quality Approval/Date(if Reqd.)____________
Part Name / Description:- |  | FORK PIPE | HMS-30 & HMP-30 |  |  | Other Approval / Date(if reqd):-________________________ |  |  |  | Other Approval/Date(If Reqd.)_____________________
Supplier/Plant:- | Sangkaj Bright Wires Pvt. Ltd, 713/1 ,HALOL |  | Supplier code:- |  | 101186 | Customer Name:- Endurance Tech. Ltd. |  |  |  | SYMBOLS FOR PERSON INCHARGE
[10 empty] | OPERATOR | INSPECTOR | ENGINEER
MFG
QC/QA
Part/Process No. | Process Name/ Operation Discription | Machine Device,Jig.Tools For Mfg. | Characteristic |  |  | Special Char./ Class | Methods
|  |  | Sr.No. | Product | Process |  | Product /Process Specificaton/Tolerance | Evaluaton Measurment Technique | Sample |  | Tool Change Freq. | Poka Yoke | Control Method | Responsibilty | Reaction Plan | Corective Action Plan
[9 empty] | Size | Freq.
020 | CNC Turning-I st | CNC Machine | 1 | Diameter | - | - | 26.30+0.1 | Plug gauge | 100% |  | - | - | In process Inspection Record | Inspector | If facing found Under size or over Size stop the machine, inform to supervisor | change insert
|  |  | 2 | Chamfer Angle | - | - | 1.5° | Profile Projector | At the time of setting |  | - | - | In process Inspection Record | QA Engineer | If angle found less or more stop m/c, inform to supervisor | Take offset properly
|  |  | 3 | Chamfer Distance | - | - | 14 | Profile Projector | At the time of setting |  | - | - | In process Inspection Record | QA Engineer | If angle found less or more stop m/c, inform to supervisor | Take offset properly
|  |  | 4 | Threading Minor Dia. | - | - | 25.08+0.04 | Plug Gauge | 100% & 5 Nos / Hour |  | - | Wear Offset locked By 0.03mm In CNC Machine. | In process Inspection Record | Operator & Inspector | If Dia found less or more stop m/c, inform to supervisor | Take offset properly
|  |  | 5 | Threading | - | - | M26X1- 6h | TPG. | 100% & 5 Nos / Hour |  | - |  | In process Inspection Record | Operator & Inspector | If Dia found less or more stop m/c, inform to supervisor | Offest Lock Provided
|  |  | 6 | Threeding Depth | - | - | 22.00+1.0 | DVC | 1 st of approval& 5 Nos/Hour |  | - | - | In process Inspection Record | Inspector | If Distance found less or more stop m/c, inform to supervisor | Take offset properly
|  |  | 7 | Counter Depth | - | - | 9.5±0.2 | DVC | 100% |  | - | - | In process Inspection Record | Inspector | If Distance found less or more stop m/c, inform to supervisor | Take offset properly
|  |  | 8 | Depth | - | - | 26 | DVC | 1 st of approval & 5 Nos/Hour |  | - | - | In process Inspection Record | Inspector | If Distance found less or more stop m/c, inform to supervisor | Take offset properly
|  |  | 9 | Concentricity | - | - | 0.1 B | Sp.Gauge | 1 st of approval& 5 Nos/Hour |  | - | - | - | Operator | If concentricity found more stop the m/c inform to Supervosor | correct the chamfer
|  |  | 10 | Chamfer | - | - | 1.5X30° | Profile Projector | At the time of setting |  | - | - | In process Inspection Record | QA Engineer | If angle found less or more stop m/c, inform to supervisor | Take offset properly
|  |  | 11 | Chamfer | - | - | 1X30° | Profile Projector | At the time of setting |  | - | - | In process Inspection Record | QA Engineer | If angle found less or more stop m/c, inform to supervisor | Take offset properly
Note:-
1 | Special characteristic to be denoted by this symbol
2 | indicated as record of above variables in first piece & Last piece report before mould unloading for 5 Nos.
3 | For Variables type of special characteristic control method should be (X - R chart).
4 | Lay out Inspection - all dimensions specificed in the drawing will be checked.
5 | Inprocess Inspection is termed as stage product audit.
6 | Product Audit / Process Audit to be conduct as per plan.
[8 empty] | Revision No. | Date | Change
Mr. Amol Rathod |  | Mr. Shivpal Singh | [12 empty] | Shiv Pal Singh
PREPARED BY |  | APPROVED BY | [5 empty] | 1 | 25.04.24 | Wear Offest Lock Provided By 0.03mm & Inspection Frequency Of Minor Diameter Increase by 100% . |  |  |  |  | Approved By
020 | CNC Turning-I st | CNC Machine |  |  | CNC program no | - | O0542 | Check Program | At time of setting |  | - | - | Manual verification | Supervisor | If not ok then stop machine | Correct the process parameter
[5 empty] | Cycle time | - | 36 sec (with load/unload time) | Check Program | At time of setting |  | - | - | Manual verification | Supervisor | If not ok then stop machine | Correct the process parameter
[5 empty] | 1. Tool/ Insert | - | TNMG 160408 (Duracarb) 6 corner, 200 nos/corner (OD) | Quantity interlock with CNC program | At time of setting |  | - | - | Manual verification | Supervisor | If not ok then stop machine | Correct the process parameter
[5 empty] | Spindle RPM | - | 2200 RPM | Check Program | At time of setting |  | - | - | Manual verification | Supervisor | If not ok then stop machine | Correct the process parameter
[5 empty] | Feed | - | 0.15 mm/rpm | Check Program | At time of setting |  | - | - | Manual verification | Supervisor | If not ok then stop machine | Correct the process parameter
[5 empty] | Cutting Speed | - | 220 | Check Program | At time of setting |  | - | - | Manual verification | Supervisor | If not ok then stop machine | Correct the process parameter
[5 empty] | 2. Tool/ Insert | - | TNMG 160404 (Duracarb) 6 corner, 150 nos/corner (ID) | Quantity interlock with CNC program | At time of setting |  | - | - | Manual verification | Supervisor | If not ok then stop machine | Correct the process parameter
[5 empty] | Spindle RPM | - | 2500 RPM | Check Program | At time of setting |  | - | - | Manual verification | Supervisor | If not ok then stop machine | Correct the process parameter
[5 empty] | Feed | - | 0.15 mm/rpm | Check Program | At time of setting |  | - | - | Manual verification | Supervisor | If not ok then stop machine | Correct the process parameter
[5 empty] | Cutting Speed | - | 250 | Check Program | At time of setting |  | - | - | Manual verification | Supervisor | If not ok then stop machine | Correct the process parameter
[5 empty] | 3. Tool/ Insert | - | 16IR (SWISS) 3 corner, 200nos/corner (Threading) | Quantity interlock with CNC program | At time of setting |  | - | - | Manual verification | Supervisor | If not ok then stop machine | Correct the process parameter
[5 empty] | Spindle RPM | - | 900 RPM | Check Program | At time of setting |  | - | - | Manual verification | Supervisor | If not ok then stop machine | Correct the process parameter
[5 empty] | Offset Setting | - | 0.03 mm | Check Offset Menu | At time of setting / changing insert |  | - | - | Manual verification | Supervisor | If not ok then stop machine | Correct the process parameter
[5 empty] | Cutting Oil (PANAMA MAKE) concentration | - | 4~7% | Litter gauge As per master Sample(1:20) | At time of setting and changing cutting oil |  | - | - | Manual verification | Supervisor | If not ok then stop machine | Correct the process parameter
[5 empty] | Hydraulic oil | - | Gr.68 | Litter gauge | Daily before starting m/c |  | - | - | Manual verification | Supervisor | If not ok then stop machine | Correct the process parameter
[5 empty] | Collet assembly | - | R/0.010 | Micron Dial gauge /0.001 | Under Study |  | - | - | Manual verification | Supervisor | If not ok then stop machine | Correct the process parameter
[5 empty] | Syatem pressure | - | 38 ~ 42 Kg | Pressure gauge | At time of setting |  | - | - | Manual verification | Supervisor | If not ok then stop machine | Correct the process parameter
[5 empty] | Chuck pressure | - | 18 ~ 25 Kg | Pressure gauge | At time of setting |  | - | - | Manual verification | Supervisor | If not ok then stop machine | Correct the process parameter
Note:-
1 | Special characteristic to be denoted by this symbol
2 | indicated as record of above variables in first piece & Last piece report before mould unloading for 5 Nos.
3 | For Variables type of special characteristic control method should be (X - R chart).
4 | Lay out Inspection - all dimensions specificed in the drawing will be checked.
5 | Inprocess Inspection is termed as stage product audit.
6 | Product Audit / Process Audit to be conduct as per plan.
[8 empty] | Revision No. | Date | Change
Mr. Amol Rathod |  | Mr. Shivpal Singh | [12 empty] | Shiv Pal Singh
PREPARED BY |  | APPROVED BY | [5 empty] | 1 | 25.04.24 | Wear Offest Lock Provided By 0.03mm & Inspection Frequency Of Minor Diameter Increase by 100% . |  |  |  |  | Approved By
HOME

## INSERT CHANGE SOP
|  |  | कार्य नियंत्रण के संबंध में निर्देश (OCP) | SBWPL/PRD/14
ऑपरेशन: इन्सर्ट बदलते समय सावधानी बरतनी चाहिए।
सुरक्षा एवं पर्यावरण सूचना:
| 1 | काम शुरू करने से पहले मशीन के साथ-साथ आसपास के क्षेत्र को भी साफ करें।
| 2 | काम करते समय उचित सुरक्षा उपकरण (सुरक्षा दस्ताने, सुरक्षा जूते, एप्रन) का उपयोग करना।
| 3 | काम शुरू करने से पहले काम और मशीन संचालन का पूरा प्रशिक्षण लें और लापरवाही से दुर्घटनाएं नहीं होंगी
इसका ध्यान रखना, आवश्यक वस्तुओं को सही स्थान पर रखना तथा अनावश्यक वस्तुओं को पर्यवेक्षक के ध्यान में लाना।
| 4 | निर्दिष्ट क्षेत्रों में खतरनाक कचरे को जमा करना और यह सुनिश्चित करना कि मशीनों से तेल और शीतलक का कोई रिसाव न हो।
| 5 | यह सुनिश्चित करना कि काम के बाद बिजली के उपकरण (मशीनें, लाइटें) बंद कर दिए जाएं।
कार्य निर्देश:
| 1 | इन्सर्ट बदलते समय यह सुनिश्चित कर लें कि इन्सर्ट का प्वाइंट ठीक है।
| 2 | इन्सर्ट को बदलने के बाद, सुनिश्चित करें कि यह सही ढंग से फिट बैठता है।
| 3 | मशीन अलार्म के बाद 200 भागों के बाद इन्सर्ट कॉर्नर बदलना।
| 4 | यह जाँचना कि बोरिंग बार/कटर अच्छी स्थिति में हैं।
| 5 | इन्सर्ट बदलने के बाद ऑफसेट को तदनुसार बदलें।
| 6 | ऑफसेट केवल सुपरयूजर द्वारा दिया जाना चाहिए, ऑपरेटर को ऑफसेट नहीं देना चाहिए।
| 7 | सुनिश्चित करें कि मशीन शुरू करते समय और शिफ्ट खत्म होने के बाद सभी इंसर्ट स्क्रू और टूल होल्डर ठीक हैं, यदि नहीं तो सप्वासेर को सूचित करें।
| 8 | इस बात का ध्यान रखा जाना चाहिए कि कोई भी भाग अस्वीकृत न हो।
आपातकालीन निर्देश:
| 1 | कंपनी परिसर में आपातकालीन या आपातकालीन घटना होने पर आपातकालीन सायरन बटन को तुरंत दबाना।
| 2 | आपातकालीन सायरन की आवाज सुनते ही तुरंत बिजली के उपकरण (मशीन, लाइट, पंखा) बंद कर दें और आपातकालीन असेंबली प्वाइंट पर इकट्ठा हो जाएं।

## Plug Gauge
|  |  | कार्य नियंत्रण के संबंध में निर्देश (OCP) | SBWPL/PRD/14
प्लग गेज का उपयोग करने की विधि
सुरक्षा एवं पर्यावरण सूचना:
| 1 | काम शुरू करने से पहले मशीन के साथ-साथ आसपास के क्षेत्र को भी साफ करें।
| 2 | काम करते समय उचित सुरक्षा उपकरण (सुरक्षा दस्ताने, सुरक्षा जूते, एप्रन) का उपयोग करना।
| 3 | काम शुरू करने से पहले काम और मशीन संचालन का पूरा प्रशिक्षण लें और लापरवाही से दुर्घटनाएं नहीं होंगी
इसका ध्यान रखना, आवश्यक वस्तुओं को सही स्थान पर रखना तथा अनावश्यक वस्तुओं को पर्यवेक्षक के ध्यान में लाना।
| 4 | निर्दिष्ट क्षेत्रों में खतरनाक कचरे को जमा करना और यह सुनिश्चित करना कि मशीनों से तेल और शीतलक का कोई रिसाव न हो।
| 5 | यह सुनिश्चित करना कि काम के बाद बिजली के उपकरण (मशीनें, लाइटें) बंद कर दिए जाएं।
कार्य निर्देश:
| 1 | सबसे पहले यह सुनिश्चित कर लेना चाहिए कि पिछले पूरे ऑपरेशन की जांच की गई है या नहीं।
| 2 | फोर्क पाइप के भीतरी व्यास में विशेष प्लग गेज डालें।
| 3 | फोर्क पाइप के भीतरी व्यास में विशेष प्लग गेज डालने के बाद गो और नोगो जाँच करें ¦
| 4 | फोर्क पाइप के भीतरी व्यास में गो प्लग गेज जाना चाहिए और नोगो प्लग गेज नहीं जाना चाहिए तोह पार्टस ठीक है ¦
| 5 | फोर्क पाइप के भीतरी व्यास में गो प्लग गेज जाना चाहिए और नोगो प्लग गेज भी जा रहा है तो पार्टस ठीक नहीं है ¦
| 6 | यदि पार्टस ठीक नहीं हैं, तो उन्हें अस्वीकृति बिन में रखें।
| 7 | यदि पार्टस ठीक हैं तो आगे बढ़ें।
आणीबाणीच्या अथवा इमर्जन्सी सूचना :
| 1 | कंपनीच्या आवारात आणीबाणीच्या अथवा इमर्जन्सी दुर्घटनेच्या वेळी त्वरीत इमर्जन्सी सायरनचे बटण दाबणे.
| 2 | इमर्जन्सी सायरनचा आवाज ऐकल्यास त्वरित विद्युत उपकरणे ( मशीन, लाईट, फ्यान ) बंद करून इमर्जन्सी असेंम्ब्ली पोईंट वर जमा होणे.

## 6C. PFMEA Before
FAILURE MODE AND EFFECT ANALYSIS ( PROCESS FMEA )
Item.: Fork Pipe |  |  |  | Process Responsibility:- Mr. Shivpal Singh | [7 empty] | FMEA No.:.SBWPL/PFMEA/550FACH024-00
Drag No.:550FA19033 |  |  | Rev No.: XD | [8 empty] | Key date : |  | REV No.: 00 |  |  | Page 0 of 0
Part Name.:HMS-30 & HMP-30 |  |  |  | Core Team : Mr. Amol Rathod, Mr. Bijay Maity
Customer Name :- Endurance Technology Ltd. | [11 empty] | Origin Date: |  | Rev. Date: 07.12.2019
Supplier Name :- Sangkaj Bright Wires Pvt. Ltd.
Process No. | Process Function/Requirement | Potential' Failure Mode | Potential Effect's) of Failure | SEV. | CLASS | Potential Cause's)/ Mechanism's) of Failure | OCC. | Current Process Controls Prevention | Current Process Controls Detection | DETECTION | R P N | Recommended (Action's) | Responsibility | ACTION RESULTS
[14 empty] | Action Taken | SEV | OCC | DET | R P N
000 | Receipt of material | Short quantity | Customer Unsatisfied | 5 |  | operator fails to check the weighing m/c scale properly weighing m/c not functioning properly | 4 | weighing machine | weighing m/c scale monitoring | 2 | 40 |  | Mr. Shivpal Singh
|  | Excess quantity | Replace challan with corrected quantity | 5 |  |  | 4 | weighing machine | weighing m/c scale monitering | 2 | 40
010 | Inward Inspection | Wrong chemical composion of Material ( Wrong inword Material ) | Rejected all incoming material & Stop Production | 8 |  | 1. Material composition not checked properly. | 3 | 1. Trainning programs for Enginners & Inspectors. 2. Dedicated Manpower for Incoming material Inspection. 3. Put a Red color on rejected part or Return to the party | 100% test lab report ( supplier report as well as Incoming material test certificate.) | 3 | 72 |  | Mr. Amol
|  |  | Probleam in next operation | 8 |  |  | 3 |  |  | 3 | 72
|  | Total length 544.5 + 0.5 oversize | Increase in rework cost | 5 |  | Wrong setting of stoper in CSNC machine | 2 | Provide proper setting of stoper | Coparator stand for Height inspection. | 3 | 30
|  | Total length 544.5 + 0.5 Undersizer | Rejection of lot | 8 |  | Wrong setting of stoper in CSNC machine | 2 | Provide proper setting of stoper | Coparator stand for Height inspection. | 3 | 48
|  | Dia 30.1 mm oversize | Increase in rework cost | 3 |  | Use Wrong Size of die | 4 | Work Instruction Display at Working area | Outer dia. Check by Micrometer & Plain ring gauge. | 3 | 36
[6 empty] | Die wear out | 4 | Tool change Frequency Chart Display | Tool change as per Tool history card | 3 | 36
|  | Dia 30.1 mm undersize | Rejection of lot | 5 |  | Wrong Size of die | 4 | Work Instruction Display at Working area | Outer dia. Check by Micrometer & Plain ring gauge. | 3 | 60
020 | CNC TURNING 1 ST | Threading M26x1-6H Defect | 1. Component may not fit (loos fit) with main assembly. | 7 |  | 1.Wrong Selection of Threading insert 2.job not clamped properly. 3.Insert Wear Out | 4 | 1.Work Instruction displayed for proper selection of Insert & Proper clamping of job | 100% inspection after threading. | 4 | 112
|  |  | Pitch not Maintain | 6 |  | 1.Wrong programing provide fot threading operation. | 3 | 1.Work Instruction displayed for proper selection of Drill Bit. | Thread cutting sample pitch check on Profile projector. | 5 | 90
|  |  | Taper Threading | 6 |  | 1.Insert not maitained the thread perpendicular with job 2.job not clamped properly. | 3 | 1.Work Instruction displayed for proper clamping . | Perpendicularity checked by Height gauge and dial gauge. | 5 | 90
|  |  | Threding Length undersize | 5 |  | Improper offset provide in program and Insert wear out. | 4 | Freeze the offset and Insert changing frequency setting and display the Inprocess check sheet and tool life chart on machine. | 100% Inspection I.D. by Plain plug gauge | 4 | 80
|  | ID 26.3+0.1 Oversize | Loose assemle of part. | 6 | MC | Improper offset provide in program. | 5 | Freeze the offset setting and display the Inprocess check sheet on machine. | 100% Inspection I.D. by Plain plug gauge | 3 | 90
|  | ID 26.3+0.1 Undarsize | Assembly fitment not done. | 8 |  | Improper offset provide in program and Insert wear out. | 4 | Freeze the offset and Insert changing frequency setting and display the Inprocess check sheet and tool life chart on machine. | 100% Inspection I.D. by Plain plug gauge | 3 | 96
|  | Depth 9.5±0.2 Oversize | Loose fitment | 7 |  | Wrong setting of stoper and offset in CNC machine | 4 | Freeze the offset and Insert changing frequency setting and display the Inprocess check sheet and tool life chart on machine. | 100% Inspection depth by Plain plug gauge | 3 | 84
|  | Depth 9.5±0.2 Undarsize | Not assemble in fitment | 8 |  | Wrong setting of stoper and offset in CNC machine | 4 | Freeze the offset and Insert changing frequency setting and display the Inprocess check sheet and tool life chart on machine. | 100% Inspection depth by Plain plug gauge | 3 | 96
|  | Burr in Pipe | Crate problem in grinding process | 3 |  | Job not clean proparlly by oprator and not seen by final inspector | 2 | Special rod attachment provide on line for burr cleaning | 100% job clean by rod and air. | 5 | 30
|  | Coolant Concentration less | Size Varation in all parameter. | 8 |  | QA engineer fails to maintain proper coolant concentration | 2 | add cutting oil for proper coolant concentration | Coolent concentration checked by reflectometer | 3 | 48
|  | Coolant Concentration more | Cutting oil waste | 5 |  | QA engineer fails to maintain proper coolant concentration | 1 | Water leveling & Maintaining | Coolent concentration checked by reflectometer | 2 | 10
|  | Clamping pressure low | Job not clamp properly | 8 |  | M/c dashed,Boring tool break. | 4 | Clamping Pressure maintaining within marking shown on Dial indicator | Marking provide on required pressure range | 3 | 96
|  | Clamping pressuree high | Collet assembly not operate properly | 8 |  | Collet assembly break. | 4 |  | Marking provide on required pressure range | 3 | 96
030 | CNC TURNING II nd | Dia 26.05 +0.05 oversize | Loose assemle of part. | 7 |  | Improper offset provide in program. | 5 | Freeze the offset setting and display the Inprocess check sheet on machine. | 100% Inspection I.D. by Plain plug gauge | 3 | 105 |  | Mr. Amol
|  | Dia 26.05 +0.05 undersize | Assembly fitment not done. | 8 | MC | Improper offset provide in program and Insert wear out. | 4 | Freeze the offset and Insert changing frequency setting and display the Inprocess check sheet. | 100% Inspection of I.D. by Plain plug gauge | 3 | 96
|  | Distance 46.1+0.1 length undersize | Assembly fitment not done. | 8 |  | Operator Fails to mainten proper offset | 4 | proper offset taking and maintening | 100% Inspection of I.D. by Plain plug gauge | 3 | 96
|  | Distance 46.1+0.1 length oversize | Play in Final Assembly | 7 |  |  | 4 | proper offset taking and maintening | 100% Inspection of I.D. by Plain plug gauge | 3 | 84
|  | Total length 542.3 ±0.2 Undersize | Play in Final Assembly | 7 |  | Operator Fails to mainten proper offset | 2 | proper offset taking and maintening | 100% Inspection of Length by Comparator Stand | 3 | 42
|  | Total length 542.3 ±0.2 Oversize | Assembly fitment not done. | 8 |  |  | 2 | proper offset taking and maintening | 100% Inspection of Length by Comparator Stand | 3 | 48
|  | Burr in Pipe | Crate problem in grinding process | 3 |  | Job not clean properly by operator and not seen by final inspector | 2 | Special rod attachment provide on line for burr cleaning | 100% job clean by rod and air. | 5 | 30
|  | Coolant Concentration less | Size Variation in all parameter. | 8 |  | QA engineer fails to maintain proper coolant concentration | 2 | add cutting oil for proper coolant concentration | Coolant concentration checked by reflect meter | 3 | 48
|  | Coolant Concentration more | Cutting oil waste | 5 |  | QA engineer fails to maintain proper coolant concentration | 1 | Water leveling & Maintaining | Coolant concentration checked by reflect meter | 2 | 10
|  | Clamping pressure low | Job not clamp properly | 8 |  | M/c dashed, Boring tool break. | 4 | Clamping Pressure maintaining within marking shown on Dial indicator | Marking provide on required pressure range | 3 | 96
|  | Clamping pressure high | Collet assembly not operate properly | 8 |  | Collet assembly break. | 4 |  | Marking provide on required pressure range | 3 | 96
040 | Drilling | Dia 1.5mm oversize | Excess oiling in assembly | 8 |  | Standard size drill not used | 2 | Drill run out maintaining within 0.1mm | ID check by digital Vernier par Hr. | 1 | 16 |  | Mr. Amol
|  | Dia 1.5mm undersize | Less oiling in assembly | 8 |  |  | 2 | standard size of drill using | ID check by digital Vernier par Hr. | 1 | 16
|  | Drill Distance 48.5 ± 0.2 Undersize / Over size | Fixture setting Not Ok | 6 |  | Drill distance not ok | 4 | Drill distance not ok | Drill distance height Gauge | 2 | 10
|  | Drill brake | part reject after fitment create problem for oil passing | 5 |  | Drill brake due to Cross Drill pass or Fixture vibration. | 1 | standard fixture and standard size of drill using | 100% visual checking | 2 | 10
050 | Final Inspection | Dimensions not found as per drawing. | Create the fitment problem at customer. And lot may be rejection at customer end. | 7 |  | Incoming material & In process material not checked properly or nigligiancy of operator and Engineer. | 3 | 1. Training programs for Engineers & Inspectors. 2. Dedicated Manpower for Incoming material Inspection & In process Inspection. | 100% Incoming & In process Inspection. | 5 | 105 | 1. dedicated manpower for Incoming Inspection & In process Inspection. | Mr. Amol
060 | Anti Rust Oil Application | Component Should be throughly oiled with anti rust oil. | Customer Unsatisfied | 4 |  | Component not get oiled all over the surface | 1 | Less awarness | Qty. cross checked by third person before dispatch. | 4 | 16 | Visual Inspection | Mr. Amol
070 | Air Cleaning | Air Cleaning | Customer Unsatisfied | 5 |  | operator fails to check the properly. | 3 | Manual Air Cleaning done before load in bin | Cross checked by third person before dispatch. | 4 | 60 |  | Mr. Amol
080 | Packing & Dispatch | Excess quantity | Replace challan with corrected quantity | 4 |  |  | 1 | Manual qty. done before load in bin | Qty. cross checked by third person before dispatch. | 4 | 16 |  | Mr. Bijay
|  | Delay in dispatch | Line loss of customer | 8 |  | Vehicle breakdown | 4 | vehicle condition | preventive maintenance of vehicle | 3 | 96 |  | Mr. Bijay

## 6C. PFMEA After
FAILURE MODE AND EFFECT ANALYSIS ( PROCESS FMEA )
Item.: Fork Pipe |  |  |  | Process Responsibility:- Mr. Shivpal Singh | [7 empty] | FMEA No.:.SBWPL/PFMEA/550FACH024-00
Drag No.:550FA19033 |  |  | Rev No.: XD | [8 empty] | Key date : |  | REV No.: 00 |  |  | Page 0 of 0
Part Name.:HMS-30 & HMP-30 |  |  |  | Core Team : Mr. Amol Rathod, Mr. Bijay Maity
Customer Name :- Endurance Technology Ltd. | [11 empty] | Origin Date: |  | Rev. Date: 07.12.2019
Supplier Name :- Sangkaj Bright Wires Pvt. Ltd.
Process No. | Process Function/Requirement | Potential' Failure Mode | Potential Effect's) of Failure | SEV. | CLASS | Potential Cause's)/ Mechanism's) of Failure | OCC. | Current Process Controls Prevention | Current Process Controls Detection | DETECTION | R P N | Recommended (Action's) | Responsibility | ACTION RESULTS
[14 empty] | Action Taken | SEV | OCC | DET | R P N
000 | Receipt of material | Short quantity | Customer Unsatisfied | 5 |  | operator fails to check the weighing m/c scale properly weighing m/c not functioning properly | 4 | weighing machine | weighing m/c scale monitoring | 2 | 40 |  | Mr. Shivpal Singh
|  | Excess quantity | Replace challan with corrected quantity | 5 |  |  | 4 | weighing machine | weighing m/c scale monitering | 2 | 40
010 | Inward Inspection | Wrong chemical composion of Material ( Wrong inword Material ) | Rejected all incoming material & Stop Production | 8 |  | 1. Material composition not checked properly. | 3 | 1. Trainning programs for Enginners & Inspectors. 2. Dedicated Manpower for Incoming material Inspection. 3. Put a Red color on rejected part or Return to the party | 100% test lab report ( supplier report as well as Incoming material test certificate.) | 3 | 72 |  | Mr. Amol
|  |  | Probleam in next operation | 8 |  |  | 3 |  |  | 3 | 72
|  | Total length 544.5 + 0.5 oversize | Increase in rework cost | 5 |  | Wrong setting of stoper in CSNC machine | 2 | Provide proper setting of stoper | Coparator stand for Height inspection. | 3 | 30
|  | Total length 544.5 + 0.5 Undersizer | Rejection of lot | 8 |  | Wrong setting of stoper in CSNC machine | 2 | Provide proper setting of stoper | Coparator stand for Height inspection. | 3 | 48
|  | Dia 30.1 mm oversize | Increase in rework cost | 3 |  | Use Wrong Size of die | 4 | Work Instruction Display at Working area | Outer dia. Check by Micrometer & Plain ring gauge. | 3 | 36
[6 empty] | Die wear out | 4 | Tool change Frequency Chart Display | Tool change as per Tool history card | 3 | 36
|  | Dia 30.1 mm undersize | Rejection of lot | 5 |  | Wrong Size of die | 4 | Work Instruction Display at Working area | Outer dia. Check by Micrometer & Plain ring gauge. | 3 | 60
020 | CNC TURNING 1 ST | Threading M26x1-6H Defect | 1. Component may not fit (loos fit) with main assembly. | 7 |  | 1.Wrong Selection of Threading insert 2.job not clamped properly. 3.Insert Wear Out | 4 | 1.Work Instruction displayed for proper selection of Insert & Proper clamping of job | 100% inspection after threading. | 4 | 112 | 1) Wear Offset locked By 0.03mm In CNC Machine. 2) 100% inspection of threading minor diameter with the help of plug gauge. 3) Insert Change & Plug Gauge inspection work instruction display on shop flower. | Mr. Shivpal Singh | 25.04.2024 | 7 | 4 | 3 | 84
|  |  | Pitch not Maintain | 6 |  | 1.Wrong programing provide fot threading operation. | 3 | 1.Work Instruction displayed for proper selection of Drill Bit. | Thread cutting sample pitch check on Profile projector. | 5 | 90
|  |  | Taper Threading | 6 |  | 1.Insert not maitained the thread perpendicular with job 2.job not clamped properly. | 3 | 1.Work Instruction displayed for proper clamping . | Perpendicularity checked by Height gauge and dial gauge. | 5 | 90
|  |  | Threding Length undersize | 5 |  | Improper offset provide in program and Insert wear out. | 4 | Freeze the offset and Insert changing frequency setting and display the Inprocess check sheet and tool life chart on machine. | 100% Inspection I.D. by Plain plug gauge | 4 | 80
|  | ID 26.3+0.1 Oversize | Loose assemle of part. | 6 | MC | Improper offset provide in program. | 5 | Freeze the offset setting and display the Inprocess check sheet on machine. | 100% Inspection I.D. by Plain plug gauge | 3 | 90
|  | ID 26.3+0.1 Undarsize | Assembly fitment not done. | 8 |  | Improper offset provide in program and Insert wear out. | 4 | Freeze the offset and Insert changing frequency setting and display the Inprocess check sheet and tool life chart on machine. | 100% Inspection I.D. by Plain plug gauge | 3 | 96
|  | Depth 9.5±0.2 Oversize | Loose fitment | 7 |  | Wrong setting of stoper and offset in CNC machine | 4 | Freeze the offset and Insert changing frequency setting and display the Inprocess check sheet and tool life chart on machine. | 100% Inspection depth by Plain plug gauge | 3 | 84
|  | Depth 9.5±0.2 Undarsize | Not assemble in fitment | 8 |  | Wrong setting of stoper and offset in CNC machine | 4 | Freeze the offset and Insert changing frequency setting and display the Inprocess check sheet and tool life chart on machine. | 100% Inspection depth by Plain plug gauge | 3 | 96
|  | Burr in Pipe | Crate problem in grinding process | 3 |  | Job not clean proparlly by oprator and not seen by final inspector | 2 | Special rod attachment provide on line for burr cleaning | 100% job clean by rod and air. | 5 | 30
|  | Coolant Concentration less | Size Varation in all parameter. | 8 |  | QA engineer fails to maintain proper coolant concentration | 2 | add cutting oil for proper coolant concentration | Coolent concentration checked by reflectometer | 3 | 48
|  | Coolant Concentration more | Cutting oil waste | 5 |  | QA engineer fails to maintain proper coolant concentration | 1 | Water leveling & Maintaining | Coolent concentration checked by reflectometer | 2 | 10
|  | Clamping pressure low | Job not clamp properly | 8 |  | M/c dashed,Boring tool break. | 4 | Clamping Pressure maintaining within marking shown on Dial indicator | Marking provide on required pressure range | 3 | 96
|  | Clamping pressuree high | Collet assembly not operate properly | 8 |  | Collet assembly break. | 4 |  | Marking provide on required pressure range | 3 | 96
030 | CNC TURNING II nd | Dia 26.05 +0.05 oversize | Loose assemle of part. | 7 |  | Improper offset provide in program. | 5 | Freeze the offset setting and display the Inprocess check sheet on machine. | 100% Inspection I.D. by Plain plug gauge | 3 | 105 |  | Mr. Amol
|  | Dia 26.05 +0.05 undersize | Assembly fitment not done. | 8 | MC | Improper offset provide in program and Insert wear out. | 4 | Freeze the offset and Insert changing frequency setting and display the Inprocess check sheet. | 100% Inspection of I.D. by Plain plug gauge | 3 | 96
|  | Distance 46.1+0.1 length undersize | Assembly fitment not done. | 8 |  | Operator Fails to mainten proper offset | 4 | proper offset taking and maintening | 100% Inspection of I.D. by Plain plug gauge | 3 | 96
|  | Distance 46.1+0.1 length oversize | Play in Final Assembly | 7 |  |  | 4 | proper offset taking and maintening | 100% Inspection of I.D. by Plain plug gauge | 3 | 84
|  | Total length 542.3 ±0.2 Undersize | Play in Final Assembly | 7 |  | Operator Fails to mainten proper offset | 2 | proper offset taking and maintening | 100% Inspection of Length by Comparator Stand | 3 | 42
|  | Total length 542.3 ±0.2 Oversize | Assembly fitment not done. | 8 |  |  | 2 | proper offset taking and maintening | 100% Inspection of Length by Comparator Stand | 3 | 48
|  | Burr in Pipe | Crate problem in grinding process | 3 |  | Job not clean properly by operator and not seen by final inspector | 2 | Special rod attachment provide on line for burr cleaning | 100% job clean by rod and air. | 5 | 30
|  | Coolant Concentration less | Size Variation in all parameter. | 8 |  | QA engineer fails to maintain proper coolant concentration | 2 | add cutting oil for proper coolant concentration | Coolant concentration checked by reflect meter | 3 | 48
|  | Coolant Concentration more | Cutting oil waste | 5 |  | QA engineer fails to maintain proper coolant concentration | 1 | Water leveling & Maintaining | Coolant concentration checked by reflect meter | 2 | 10
|  | Clamping pressure low | Job not clamp properly | 8 |  | M/c dashed, Boring tool break. | 4 | Clamping Pressure maintaining within marking shown on Dial indicator | Marking provide on required pressure range | 3 | 96
|  | Clamping pressure high | Collet assembly not operate properly | 8 |  | Collet assembly break. | 4 |  | Marking provide on required pressure range | 3 | 96
040 | Drilling | Dia 1.5mm oversize | Excess oiling in assembly | 8 |  | Standard size drill not used | 2 | Drill run out maintaining within 0.1mm | ID check by digital Vernier par Hr. | 1 | 16 |  | Mr. Amol
|  | Dia 1.5mm undersize | Less oiling in assembly | 8 |  |  | 2 | standard size of drill using | ID check by digital Vernier par Hr. | 1 | 16
|  | Drill Distance 48.5 ± 0.2 Undersize / Over size | Fixture setting Not Ok | 6 |  | Drill distance not ok | 4 | Drill distance not ok | Drill distance height Gauge | 2 | 10
|  | Drill brake | part reject after fitment create problem for oil passing | 5 |  | Drill brake due to Cross Drill pass or Fixture vibration. | 1 | standard fixture and standard size of drill using | 100% visual checking | 2 | 10
050 | Final Inspection | Dimensions not found as per drawing. | Create the fitment problem at customer. And lot may be rejection at customer end. | 7 |  | Incoming material & In process material not checked properly or nigligiancy of operator and Engineer. | 3 | 1. Training programs for Engineers & Inspectors. 2. Dedicated Manpower for Incoming material Inspection & In process Inspection. | 100% Incoming & In process Inspection. | 5 | 105 | 1. dedicated manpower for Incoming Inspection & In process Inspection. | Mr. Amol
060 | Anti Rust Oil Application | Component Should be throughly oiled with anti rust oil. | Customer Unsatisfied | 4 |  | Component not get oiled all over the surface | 1 | Less awarness | Qty. cross checked by third person before dispatch. | 4 | 16 | Visual Inspection | Mr. Amol
070 | Air Cleaning | Air Cleaning | Customer Unsatisfied | 5 |  | operator fails to check the properly. | 3 | Manual Air Cleaning done before load in bin | Cross checked by third person before dispatch. | 4 | 60 |  | Mr. Amol
080 | Packing & Dispatch | Excess quantity | Replace challan with corrected quantity | 4 |  |  | 1 | Manual qty. done before load in bin | Qty. cross checked by third person before dispatch. | 4 | 16 |  | Mr. Bijay
|  | Delay in dispatch | Line loss of customer | 8 |  | Vehicle breakdown | 4 | vehicle condition | preventive maintenance of vehicle | 3 | 96 |  | Mr. Bijay