## Fork Bolt QFR
|  | Quality Feed Back Report | [5 empty] | Doc.No. | : FT/QA/02
[8 empty] | Rev.No. | : 02
[8 empty] | Date | : 12.01.2016
[8 empty] | Page No. | : 01 of 01
Supplier:- Sharp Engineers(100106) | [6 empty] | Date : 29.04.2022
Part Name:- Cap Nut XF1C1D1 |  |  |  | Part No. : F2CK00403 |  |  | Defective Qty : 1 No
Defect Details :- M22 Thread NOGO pass.
Shop / Model / M/c / Stage :- Customer End
Vendor to Fill :
Immediate corrective Action :- 1) Segregation done for all available material at ETL 500 No's. 2) Re-inspection done for FG material at Sharp. Qty- 1400 No's.
ROOT CAUSE ANALYSIS OF PROBLEM:
Why-Why Analysis At Detection |  |  |  |  | Why-Why Analysis At Occurrence
Why 1 :- M22 Threading No-go Pass observed at Customer End. |  |  |  |  | Why 1 :- M22 Threading No-go Pass observed at Customer End.
Why 2 :- Not observed during final inspection stage |  |  |  |  | Why 2 :- Observed Pre-Thread Dia on Higher side upto 21.10mm
Why 3 :- No checkpoint at Final inspection |  |  |  |  | Why 3 :- Due to plating Allowance
Why 4 :- Sample basis inspection at PDI Stage |  |  |  |  | Why 4 :-
Why 5 :- |  |  |  |  | Why 5 :-
Root Cause at Detection :- Not Observed during Sample Basis Inspection. |  |  |  |  | Root Cause at Occurrence :- Pre-Thread Dia. On Higher Side (Due to Plating Allowance)
Corrective Action:- |  |  | Responsibility | Target Date | Corrective Action:- |  |  | Responsibility | Target Date
1) 100% Inspection at final stage. 2) OPL displayed at work Station. |  |  | Mr. Mohan Jadhav | 29.04.2022 | 1) Pre-Thread Dia taken on lower side upto 21 mm & 100% inspection added for M22x1-6H Go Gauge at Final. |  |  | Mr. Dnyaneshwar | 30.04.2022
Preventive Action:- |  |  | Responsibility | Target Date | Preventive Action:- |  |  | Responsibility | Target Date
1) Pre-Thread Dia. Checking started and Dimension added in setup approval. |  |  | Mr. Mohan Jadhav | 30.04.2022 | 1)M22x1-6g threading gauge to be implemented on process side considering plating allowance. 2) OJT provided to operators of both shifts. |  |  | Mr. Mohan Jadhav | 03.05.2022 29.04.2022
Document Change / modify if Any:-
Process Flow chart FMEA Insp.Report PDIR Gauge Drawing
Control Plan WI SOP OPL Tool Drawing Other
Effectiveness of Action Plan (By ETL) :-
| 1st Lot | 2nd Lot |  | 3rd Lot |  | 4th Lot |  | 5th Lot
Date / Qty. | 29.04.22. 100 No's | 30.04.22. 200 No's
Status | OK (In Inspection) | OK (In Inspection)
Verified By IQA | [7 empty] | H.O.D. Q.A.
Note: Please fill & return this QFR within one week max.