## 6 FMEA
Cast & Alloys
|  | Potential Failure Mode And Effect Analysis (Process FMEA) | [9 empty] | Format No.: CA PFMEA 04 3E 18
|  | Part Name : Fork Bolt 33 SPD |  |  |  | Process Responsibility: Mr. Dipen Patel | [5 empty] | Date (Original) : 04.12.2021 |  | Date (Rev.) : 00 / 04.12.2021
|  | Part No : F2DZ10910O |  |  |  | Drg No & Rev no / dt: F2DZ10910O & XB / 02.09.2021
|  | Key Date : 04.12.2021 |  |  |  | Prepared By : Mrs. Niyatee Yagnik | [5 empty] | Approved By : Mr. Dipen Patel
Core Team: | DCP, ADR, SPK, NSY, RML, DDB, RCS
Process function / requirements | Potential failure mode | Potential effect(s) of failure | Severity | Class | Potential cause(s) / Mechanism(s) of failure | Occurrence | Current process controls prevention | Current process controls detection | Detection | RPN | Recommended action(s) | Responsibility & target completion date | Action Results
[13 empty] | Action taken | Severity | Occurrence | Detection | SOD
10 Receive Raw Material | Material grade not as per specification | • Can not use the material | 8 |  | • Poor process/system control at supplier’s end. | 2 | • Supplier system / Process audit once in a year. | • Verification of test certificate at receiving inspection | 2 | 32 | None | - | - | - | - | - | -
15 Material Test Analysis | Chemical Composition & Mechanical not as per specification | • Can not use the material | 8 |  | • Material received from supplier does not confirm to controlled copy of specification issued to supplier | 2 | • Supplier system / Process audit once in a year. | • Verification of supplier’s test certificate as well as random chemical composition checking at defined frequency | 2 | 32 | None | - | - | - | - | - | -
| Bar Diameter not as per Spec. | • Dimension O/S or Imprper material Filling • Excessive load during Trimming due to heavy Flash | 7 |  | • Supplier’s process capability too low • Extrution Die Wear out | 2 |  | • Verification of incoming material for each batch | 5 | 70 | None | - | - | - | - | - | -
| Colour Code not as per Specification | • Can not use the material | 8 |  | Poor Awareness | 2 |  | • Verification of incoming material for each batch | 5 | 80 | None | - | - | - | - | - | -
| Crack on Surface | • Internal Cracks may Remains after forging • Chances of Gas Leakage & Accident | 8 |  | • Poor process/system control at supplier’s end. •Excessive Extrution Pressure • Improper Heat treatment process parameter | 2 |  | • Verification of incoming material for each batch | 6 | 96 | None | - | - | - | - | - | -
20 Storage | Material not arranged as per Raw material Rack | • Cannot use the material | 6 |  | • Untrained Operator | 3 | • RM Rack Chart Grade wise | • Incoming Inspection Records | 5 | 90 | None | - | - | - | - | - | -
| Material not as per Colour Code | • Cannot use the material / Part Mix up | 6 |  | • Untrained Operator | 3 | • Colour Code Work Instruction |  | 5 | 90 | None | - | - | - | - | - | -
30 Bar Cutting | Blank Length Lower Than Spec. | • Improper Filling / Forging • Dimension not as per Specification | 7 |  | • Incorrect setup • Incorrect set up & Tooling | 2 | • Tool inspection • Set up WI • Extrution Cutting Chart | • First Piece Approval & Inprocess Inspection Report • Contol Plan | 5 | 70 | None | - | - | - | - | - | -
| Blank Length Higher Than Spec. | • Excessive Flash Generate • Excessive load required during Forging • Dimension not as per Spec. • Die Crack | 7 |  | • Incorrect setup • Worn-out Tooling | 2 |  |  | 5 | 70 | None | - | - | - | - | - | -
40 Chips Cleaning | Visual Defect | • Poor appearance | 5 |  | • Incorrect Set up • Incorrect cycle time | 3 | Correct Cycle time Visual sample | • Set up approval report | 5 | 75 | None | - | - | - | - | - | -
50 Heating | Heating Lower Than Spec. | • Improper Filling Of Mat. During Forging • Visual Defect | 6 |  | • Incorrect Temperature Set • High Heating • Low Heating | 3 | • Setup W.I. • Control Plan • Calibraion of Temperature Gun | • First piece inspection • In process inspection • Temperature Gun • Calibration Certificate | 4 | 72 | None | - | - | - | - | - | -
| Heating Over Than Spec. | • Leads to thermal cracks in forging • Tearing of part | 8 |  |  | 3 |  |  | 4 | 96 | None | - | - | - | - | - | -
| Visual Defect | • Poor appearance of Part | 5 |  |  | 3 |  |  | 4 | 60 | None | - | - | - | - | - | -
60 Forging | Die Temp. Lower Than Spec. | • Forged Components. stick To The Die • Die Crack | 6 |  | • Uneven Die Heating • heating time lower than specify • Improper Heating Frequency • Defective measuring Instrument | 4 | • Setup W.I. • Calibration Frequency of Measuring Instrument | • First piece inspection • In process inspection | 4 | 96 | None | - | - | - | - | - | -
| Die Temp. Higher Than Spec. | • Possibility To Generate Thermal Crack • Possibility of Die Damage or Crack propogation in die | 6 |  | • Uneven Die Heating • heating time higher than specify • Improper Heating Frequency • Defective measuring Instrument | 4 | • Setup W.I. • Calibration Frequency of Measuring Instrument | • First piece inspection • In process inspection | 4 | 96 | None | - | - | - | - | - | -
| Improper die setting | • Dimensions achieved out of specification. • Improper shape of part or improper part profile • Die damage during forging | 8 |  | • Incorrect setup • Untrain Operator • Improper Die Manufacturing • Referance for die setting is wrong | 2 | • Setup W.I. • Die Inspection before hand over for manufacturing • Training to operator • Dowel pins provided for proper die alingnment | • First piece inspection • In process inspection • Die Inspection Report | 2 | 32 | None | - | - | - | - | - | -
| Dimension out of specification | • Issue during next operation • Improper resting & Clamping of part during Machining • Can not use the part | 7 |  | • Incorrect setup • Incorrect Die • Excessive load during Forging / Excessive Stroke • Material Placed Improperly in die • Incorrect Forging Die Parameter • Defective or non calibrated instrument use | 4 | • Setup W.I. • Control Plan • Monthly preventive Maintenance of Press • Training Provided to operator • Frequency decided for calibration of insteument | • First piece inspection • In process inspection • Calibration History Card | 3 | 84 | None | - | - | - | - | - | -
| Visual Defect | • Can not meet the Asthetic requirements • Can not use the material | 7 |  | • Incorrect Process Parameter • Untrained Operator • Dust Particles on Die Due to improper Cleaning • Material Placed Improperly in die | 5 | • Training to Operator • Inspection Standard • Control Plan | • First piece inspection • In process inspection | 5 | 175 | For Scoring Die Polishin For Dent Mark introduce pallet after forging for material handling | Shiv Khakare / Nitish Mahto 25.03.2023 | For Scoring Die Polishin introduce after every 30000 nos. For Dent Mark introduce pallet after forging for material handling | 7 | 2 | 5 | 70
70 Triming | Scratch | • can no meet the asthetic requirement | 5 |  | • Blunt cutting edge of trimming die • Incorrect Set up • Improper resting of part • Untrained operator | 2 | • Setup W.I. • Tool inspection • Training provided to operator | • First piece inspection • In process inspection •Die History Card | 5 | 50 | None | - | - | - | - | - | -
| Flash / heavy parting Line | • can no meet the asthetic requirement | 5 |  | • Clearance between punch & Die • Incorrect Set up • Improper resting of part • Untrained operator | 2 | • Setup W.I. • Tool inspection • Training provided to operator |  | 5 | 50 | None | - | - | - | - | - | -
| Bend | • Improper resting of part during Machining • Can not use the material | 5 |  | • Incorrect setup • Improper Resting • Excessive Flash for Trimming | 2 | • Setup W.I. • Tool inspection |  | 5 | 50 | None | - | - | - | - | - | -
80 Heat Treatment Water Quenching Annealing | Heating Higher Than Spec. | • Uneven Hardness • Material Deform & Melt | 6 |  | • Power Fluctuation • Incorrect Set up in Safety Temp. | 4 | • Setup W.I. • Training to operator | • Hardness Log Sheet • Hardness Report | 4 | 96 | None | - | - | - | - | - | -
| Heating Lower Than Spec. | • Uneven Hardness • Not Ensure Homogenization Of Structure Not Achieve Result Of HT | 6 |  | • Power Fluctuation • Incorrect Set up in Safety Temp. | 4 | • Setup W.I. • Training to operator |  | 4 | 96 | None | - | - | - | - | - | -
| Water Heating Higher Than Spec. | • Uneven Hardness • Not Ensure Homogenization Of Structure Not Achieve Result Of HT | 6 |  | • Power Fluctuation • Incorrect Set up in Safety Temp. | 4 | • Setup W.I. • Training to operator |  | 4 | 96 | None | - | - | - | - | - | -
| Water Heating Lower Than Spec. | • Uneven Hardness • Lead To Thermal Crack | 6 |  | • Power Fluctuation • Incorrect Set up in Safety Temp. | 4 | • Setup W.I. • Training to operator |  | 4 | 96 | None | - | - | - | - | - | -
| Annealing Heating Higher than Spec. | • Uneven Hardness • Hardness Getting Higher Side | 6 |  | • Power Fluctuation • Incorrect Set up in Safety Temp. | 4 | • Setup W.I. • Training to operator |  | 4 | 96 | None | - | - | - | - | - | -
| Annealing Heating Lower than Spec. | • Uneven Hardness • Hardness Getting Lower Side | 6 |  | • Power Fluctuation • Incorrect Set up in Safety Temp. | 4 | • Setup W.I. • Training to operator |  | 4 | 96 | None | - | - | - | - | - | -
90 Brightening | Less Bright | •Shade Variation | 4 |  | • Temp. Variation | 4 | • Timer | • First piece inspection • In process inspection | 5 | 80 | None | - | - | - | - | - | -
| High Bright | • Shade Variation | 4 |  | • Temp. Variation | 4 | • Timer |  | 5 | 80 | None | - | - | - | - | - | -
90 CNC M/C Setup 1 | Hex Height Higher Then Spec. | • Will Not Meet Drg. Spec. | 4 |  | • Program error • Incorrect setup • Worn-out Tooling | 3 | Programming • Setup W.I. • Tool inspection | • First piece inspection • In process inspection | 5 | 60 | None | - | - | - | - | - | -
| Hex Height Lower Then Spec. | • Reduce Hex Height • Improper Spanner Grip | 4 |  | • Program error • Incorrect setup • Worn-out Tooling | 3 |  |  | 5 | 60 | None | - | - | - | - | - | -
| Radius Higher Then Spec. | • Will Not Meet Drg. Spec. | 4 |  | • Program error • Incorrect setup • Worn-out Tooling | 3 | Programming • Setup W.I. • Tool inspection | • First piece inspection • In process inspection | 5 | 60 | None | - | - | - | - | - | -
| Radius Lower Then Spec. | • Will Not Meet Drg. Spec. | 4 |  | • Program error • Incorrect setup • Worn-out Tooling | 3 |  |  | 5 | 60 | None | - | - | - | - | - | -
| Top face Higher Then Spec. | • Will Not Meet Drg. Spec. | 4 |  | • Program error • Incorrect setup • Worn-out Tooling | 3 | Programming • Setup W.I. • Tool inspection | • First piece inspection • In process inspection | 5 | 60 | None | - | - | - | - | - | -
| Top face lower then Spec. | • Will Not Meet Drg. Spec. | 4 |  | • Program error • Incorrect setup • Worn-out Tooling | 3 |  |  | 5 | 60 | None | - | - | - | - | - | -
110 CNC M/C Setup-2 | Big O.D. Higher Then Spec. | • Will Not Meet Drg. Spec. | 5 |  | • Program error • Incorrect setup • Worn-out Tooling | 3 | PLC Programming • Setup W.I. • Tool inspection | • First piece inspection • In process inspection • SPC | 5 | 75 | None | - | - | - | - | - | -
| Big O.D. Lower then Spec. | • Will Not Meet Drg. Spec. | 5 |  | • Program error • Incorrect setup • Worn-out Tooling | 3 |  |  | 5 | 75 | None | - | - | - | - | - | -
| Face -1 Lower Then Spec. | • Total Height Will Get Reduced | 5 |  | • Program error • Incorrect setup • Worn-out Tooling | 3 | PLC Programming • Setup W.I. • Tool inspection | • First piece inspection • In process inspection | 5 | 75 | None | - | - | - | - | - | -
| Face -1 Higher Then Spec. | • Total Height Will Get Increased | 5 |  | • Program error • Incorrect setup • Worn-out Tooling | 3 |  |  | 5 | 75 | None | - | - | - | - | - | -
| Face -2 Lower Then Spec. | • Will Not Meet Drg. Spec. | 5 |  | • Program error • Incorrect setup • Worn-out Tooling | 3 | PLC Programming • Setup W.I. • Tool inspection | • First piece inspection • In process inspection | 5 | 75 | None | - | - | - | - | - | -
| Face -2 Higher Then Spec. | • Will Not Meet Drg. Spec. | 5 |  | • Program error • Incorrect setup • Worn-out Tooling | 3 |  |  | 5 | 75 | None | - | - | - | - | - | -
| Thread Dia Lower Then Spec. | • Getting Loose Thread • Failure To Oil Pressure | 5 |  | • Program error • Incorrect setup • Worn-out Tooling | 3 | PLC Programming • Setup W.I. • Tool inspection | • First piece inspection • In process inspection | 5 | 75 | None | - | - | - | - | - | -
| Thread Dia Higher Then Spec. | • Assly Tight / Not Fit | 5 |  | • Program error • Incorrect setup • Worn-out Tooling | 3 |  |  | 5 | 75 | None | - | - | - | - | - | -
| Groove Dia O/S / U/S | • Fitment problem to the customer • Clamping Issue during Further operations | 7 |  | • Program error or incorrect programme • Incorrect setup & Improper resting of work Piece • Worn out Tooling • Incorrect Tooling | 3 | • PLC Programming • Setup W.I. • Tool Life monitoring • Training Provided to Operator | • First piece inspection • In process inspection | 4 | 84 | None | - | - | - | - | - | -
| Thread Length O/S or U/S | • Fitment problem to the customer • Part fail to meet the drawing specification | 8 |  | • Program error or incorrect programme • Incorrect setup & Improper resting of work Piece • Worn out Tooling • Incorrect Tooling • Error in tool offset setting | 3 | • PLC Programming • Setup W.I. • Tool Life monitoring • Training Provided to Operator | • First piece inspection • In process inspection | 4 | 96 | None | - | - | - | - | - | -
| Thread O/S or U/S | • Fitment problem to the customer • Loose fit can cause gas leakage problems | 10 |  | • Program error or incorrect programme • Incorrect setup & Improper resting of work Piece • Worn out Tooling • Incorrect Tooling • Vibration due to Improper Clamping Force • Chip trap on tool during operation | 3 | • Setup W.I. • Tool Life monitoring • Training Provided to Operator • Calibration of gauge • Training provided to operator for porper clamping and tool cleaning. | • First piece inspection • In process inspection | 2 | 60 | None | - | - | - | - | - | -
| Location Step Dia. Lower Then Spec. | • Improper Assly • Oil leakage | 5 |  | • Program error • Incorrect setup • Worn-out Tooling | 3 | PLC Programming • Setup W.I. • Tool inspection | • First piece inspection • In process inspection | 5 | 75 | None | - | - | - | - | - | -
| Location Step Dia. Lower Then Spec. | • Improper Assly • Customer Complaint | 5 |  | • Program error • Incorrect setup • Worn-out Tooling | 3 |  |  | 5 | 75 | None | - | - | - | - | - | -
| Thread Pitch Lower Then Spec. | • Tight Assly • Fail Gauge Condition | 5 |  | • Program error • Incorrect setup • Worn-out Tooling | 3 | PLC Programming • Setup W.I. • Tool inspection | • First piece inspection • In process inspection • 100% Go - Nogo inspection | 5 | 75 | None | - | - | - | - | - | -
| Thread Pitch Higher Then Spec. | • Tight Assly • Fail Gauge Condition | 5 |  | • Program error • Incorrect setup • Worn-out Tooling | 3 |  |  | 5 | 75 | None | - | - | - | - | - | -
| Drilling Dia. Lower Then Spec. | • Higher Cutting Load in Threading • Tight Thread | 5 |  | • Program error • Incorrect setup • Worn-out Tooling | 3 | PLC Programming • Setup W.I. • Tool inspection | • First piece inspection • In process inspection | 5 | 75 | None | - | - | - | - | - | -
| Drilling Dia. Higher Then Spec. | • Reduce Threading Clearance • Loose Thread | 5 |  | • Program error • Incorrect setup • Worn-out Tooling | 3 |  |  | 5 | 75 | None | - | - | - | - | - | -
| Boring Length Lower Then Spec. | • Higher Cutting Load in Threading • Tight Thread | 5 |  | • Program error • Incorrect setup • Worn-out Tooling | 3 | PLC Programming • Setup W.I. • Tool inspection | • First piece inspection • In process inspection | 5 | 75 | None | - | - | - | - | - | -
| Boring Length Lower Then Spec. | • Reduce Threading Clearance • Loose Thread | 5 |  | • Program error • Incorrect setup • Worn-out Tooling | 3 |  |  | 5 | 75 | None | - | - | - | - | - | -
| In Side Thread Pitch Lower Then Spec. | • Tight Fitment Of Piston Rod • Improper Assly | 5 |  | • Program error • Incorrect setup • Worn-out Tooling | 3 | PLC Programming • Setup W.I. • Tool inspection | • First piece inspection • In process inspection • 100% Go - Nogo inspection | 5 | 75 | None | - | - | - | - | - | -
| In Side Thread Pitch Higher Then Spec. | • Loose Fitment Of Piston Rod • Improper Assly | 5 |  | • Program error • Incorrect setup • Worn-out Tooling | 3 |  |  | 5 | 75 | None | - | - | - | - | - | -
| Chamfering Lower Then Spec. | • Will Not Meet Drg. Spec. | 5 |  | • Program error • Incorrect setup • Worn-out Tooling | 3 | PLC Programming • Setup W.I. • Tool inspection | • First piece inspection • In process inspection | 5 | 75 | None | - | - | - | - | - | -
| Chamfering Higher Then Spec. | • Will Not Meet Drg. Spec. | 5 |  | • Program error • Incorrect setup • Worn-out Tooling | 3 |  |  | 5 | 75 | None | - | - | - | - | - | -
| Visual Defect | • Poor appearance • Not Accepable At Customer End | 5 |  | • Program error • Incorrect setup • Worn-out Tooling | 3 | PLC Programming • Setup W.I. • Tool inspection | • First piece inspection • In process inspection | 5 | 75 | None | - | - | - | - | - | -
120 Receiving Inspection | Dimension out of specification | • Can not use the part | 8 |  | • Incorrect setup • Defective or non calibrated instrument use | 2 | • Setup W.I. • Control Plan • Training Provided to Inspector • Frequency decided for calibration of insteument | • Incoming Inspection Report • Calibration History Card | 5 | 80 | None | - | - | - | - | - | -
| Visual Defect | • Poor appearance | 6 |  | • Incorrect Cycle Time | 6 | • Set up WI • Coolant Concentration | • Product audit | 2 | 72 | None | - | - | - | - | - | -
130 Anodizing | Plating Thickness Lower Then Spec. | • Will Not Meet Drg. Spec. • Customer Complaint | 3 |  | • Incorrect Setup | 3 | • W.I. provided at workplace. | • First piece inspection • In process inspection | 5 | 45 | None | - | - | - | - | - | -
| Plating Thickness Higher Then Spec. |  | 3 |  | • Incorrect Setup | 3 | • W.I. provided at workplace. | • First piece inspection • In process inspection | 5 | 45 | None | - | - | - | - | - | -
| Visual Defect | • Poor appearance | 3 |  | • Incorrect Cycle Time | 3 | • Regular draining of accumulated water | • 100% Visual Inspection | 5 | 45 | None
| Shade Variation | • Poor appearance | 5 |  | • in sufficient chillar | 4 | • Use higher capacity chillar | • 100% Visual Inspection | 5 | 100 | None | - | - | - | - | - | -
140 Final / Visual Inspection | As Per Drawing Issue By Eng. Dept. Not Conform | • Dis-qualified Bolt • Customer Complaint | 8 |  | • Part Produce Not Conform To Drg. | 2 | • Refer Inspection Plan | • Final Inspection Report • Pre-dispatch Insp. Report | 2 | 32 | None | - | - | - | - | - | -
| Non conformance to Passable/ Non Passable Standards | • Dis-qualified Bolt • Not Accepable At Customer End | 8 |  | • Hidden defect of raw material • Mishandling | 2 | • Setup & Operating W.I. | • 100% visual inspection | 2 | 32 | None | - | - | - | - | - | -
150 Packing | Incorrect quantity | • Problem at customer end | 3 |  | • Human error | 4 | • Packing chart for all parts | • Verification at final inspection | 4 | 48 | None | - | - | - | - | - | -
| Missing labels | • Traceability disturbed | 3 |  | • Human error | 4 | • Process W.I. | • Verification at final inspection | 4 | 48 | None | - | - | - | - | - | -
| Too much conserve medium on the Bolt in packed boxes | • Customer complaint • Damage boxes | 3 |  | • Less dripping time during Bolt washing & rust preservation. | 4 | • Process W.I. | • Verification during outgoing product quality audit | 4 | 48 | None | - | - | - | - | - | -
160 Dispatch | Product damage in transit | • Customer complaint | 6 |  | • Mishandling of Product during loading | 2 | • Handling & stacking symbols are printed on packing boxes for safe handling | • Dispatch clerk supervise the loading process | 7 | 84 | None | - | - | - | - | - | -
Remarks: Action will be taken on the basis of impact of potential failures on the customer and decision of core team.
Note: Severity, Occurrence & Detection Rankings decided as per FMEA 4th Edition Guidelines.
Note: When the RPN Score Exceed 100 then Corrective action shall be taken.
Abbreviations :
OP =Operator |  | W.I.=Work Instructions |  |  |  |  | PS=Production Supervisor |  |  | QA=Quality Assurance
Core Team Member:-
1. DCP - Mr. Dipen C. Patel
2. NSY - Mrs.Niyatee Sahil Yagnik
3. - SPK - Shiv Prasad Khakre
4. - ADR - Ankit Dmajibhai rakholiya
5. - DDB - Digambar D Bhosale
6. - SP - Shailesh parmar
7. - NV - Mr. Naitik Vachani
- Significant Characteristics
- Safety Charateristics
00 |  |  | 04.12.2021 |  |  |  | New Generated
XB |  |  | 02.09.2021 |  |  |  | 1. Tolerance updated for Dimn.Ø 30 & A/F 22 2. Tolerance ± 15° added for chamfer 1 X45° & Dimn. 19mm added
XA |  |  | 29.06.2021 |  |  |  | New Release for Development
Rev. No. |  |  | Rev. Date |  |  |  | Brief Details of Revision
Prepared By : | Niyatee yagnik |  | Approved By CFT : |  |  | 1. | Dipen Patel | 2. Niyatee Yagnik |  |  | 3. Ravi | 4. Shailesh | 5. Naitik
Sign: | Niyatee yagnik |  |  |  |  | 6. Shiv |  | 7. Ankit |  | 8. Digamber Bhosale

## 12 Contol Plan (2)
Cast & Alloys
| CONTROL PLAN | [8 empty] | Control Plan No.: CA CP 04 3E 18 |  | Date (Origin) : 04.12.2021 |  | Date (Rev.) : 00/04.12.2021
Part Name |  | FORK BOLT (Ø 33 SPD) |  |  | Key Contact Person: |  | Dipen Patel |  |  | Customer Engineering Approval / |  |  |  | Prototype
Part Number: |  | F2DZ10910O |  | Rev: XB | Key Contact No.: |  | 098240 - 42401 |  |  | Date: |  |  |  | Pre Launch
Latest Change Level: |  | XB | Date: 02/09/2021 |  | Core Team: |  | DCP, NSY, ADR, NDR, SAP, SPK,DDB, RML |  |  | Customer Quality Approval / |  |  |  | Production
Supplier / Plant: |  | Forging / Machine Shop |  |  | Product Approval Date: |  |  |  |  | Date:
Supplier Code: |  | N.A. |  |  | Other Approval Date: |  | N.A. |  |  | Other Customer Requirements (if any): |  | Inspection Report: | TC:
Part / Process Number | Process Name | Machine No. | Jigs, Fixtures, Toolings reqd. for Mfg. | Characteristics |  | Special Char. Class | Methods | [6 empty] | Reaction Plan ®, Corrective Action © & Responsibility
|  |  |  | Product | Process |  | Product / Process |  |  | Evaluation / | Size | Frequency | Control Method
[7 empty] | Specification | Tolerance |  | Measurement
Techniques
10 | Receive Raw Material | N.A. | N.A. | • AL6082-T6 Raw Material Specification | N.A. | N.A. | R.M. Std. as per Drg. |  |  | • Periodic External Lab. Inspection yearly & Internal inspection for every Batch of Supply | 1 sample | Every Batch of supplier | As Per Test Certificate. Or External Lab. | • M.Mtl. to communicate to supplier and take feedback for corrective to avoid reocurrence. ® • Notify QA Manager for corrective action if needed. ©
|  |  |  | • Outer Diameter | N.A. | N.A. | Ø38 | + | 0.5 | • Vernier Caliper | 5 sample | Every Batch of supplier | Incoming Inspection report CA-QA-F-02 Visual inspection as per Sampling Plan
|  |  |  | • Total Length of Bar | N.A. | N.A. | 3658 | + | 10 | • Measuring Tap
|  |  |  | • RM Heat No |  |  | Chemical Analysis |  |  | MTC | -
|  |  |  | • Weight |  |  | - |  |  | As per bill/ Challan | -
|  |  |  | •Appearance |  |  | Free from Porasity, Crack , black scale ,rust, role & dent,Damges over the surface.No scale , |  |  | • Visual Inspection | 5 Smaples
|  |  |  | • Color code identification |  |  | Dark Blue color |  |  | • Visual Inspection | 100%
15 | Material Test Analysis | N.A. | N.A. | Silicon (Si) | N.A. | N.A. | 0.7 - 1.3 % |  |  | • Spectro Meter | 1 sample | Every Batch of supply | Spectro Report | • M.Mtl. to communicate to supplier and take feedback for corrective to avoid recurrence. ® • Notify QA Manager for corrective action if needed. ©
|  |  |  | Iron (Fe) | N.A. | N.A. | 0.5 max
|  |  |  | Copper (Cu) | N.A. | N.A. | 0.1 max
|  |  |  | Manganese (Mn) | N.A. | N.A. | 0.4 - 1 %
|  |  |  | Magnasium (Mg) | N.A. | N.A. | 0.6 - 1.2 %
|  |  |  | Zinc (Zn) | N.A. | N.A. | 0.2 max
|  |  |  | Titanium (Ti) | N.A. | N.A. | 0.1 max
|  |  |  | Other | N.A. | N.A. | 0.15 max
|  |  |  | • Alluminium | N.A. | N.A. | Remaining
| Mechanical Properties | N.A. | N.A. | Tensile Strength | N.A. | N.A. | 280N/mm² Min |  |  | • UTM ( Universal Testing Machine) | 1 sample | Alternate Batch of supplier | Tensile Report | • M.Mtl. to communicate to supplier and take feedback for corrective to avoid recurrence. ® • Notify QA Manager for corrective action if needed. ©
|  |  |  | Yield Strength | N.A. | N.A. | 240N/mm² Min
|  |  |  | % Of Elongation On 50MM G.L | N.A. | N.A. | 10 Min
20 | Storage | N.A. | N.A. | • AL6082-T6 Raw Material Specification FIFO | N.A. | N.A. | RM Inward Sheet & Forging Master |  |  | • As per Quality Plan | 1 sample | Every Batch of supplier | Quality Plan | • M.Mtl. to communicate to supplier and take feedback for corrective to avoid reocurrence. ® • Notify QA Manager for corrective action if needed. ©
30 | Bar Cutting | CNC Cutting M/C | Hydraulic Clamping / Milling Cutter | • Cutting Length | N.A. | N.A. | 26.5 | ± 0.2 | 0.2 | • Vernier Caliper | 5 | 2 Hour | In Process Report CA/F/QA/04 | • OP notify to PS ® • Notify QA Manager for corrective action if needed. ©
|  |  |  | NA | Blade Width |  | 2 mm |  |  | • Vernier Caliper | 1 | Every Setting | Tool History Card
[5 empty] | Feed | N.A. | 443 mm/min. |  |  | Control display |  |  | NA
[5 empty] | Cutter |  | 285 X 72 TPI
[5 empty] | Current |  | 3.9 Amp
[5 empty] | Chip Load |  | 0.05
[5 empty] | Cutter RPM |  | 123
40 | chips Cleaning | Vibro Deburring Machine | N.A. |  | Machine type |  | Vibro with Midia rotation |  |  | Visually |  | 1 Setup Approval | As Per Work Instruction | OP Notify to Supervisor® • Notify QA Manager for corrective action if needed. ©
[5 empty] | Abrasive Media |  | Ceramic |  |  | Visually
[5 empty] | Shapes |  | Triangle with taper cut , Half round cylinders taper Cuts, |  |  | Visually
[5 empty] | Sizes |  | fD 10 x L10 , f 6 x 10 , | + | 2 mm | Digital vernier
[5 empty] | Water |  | 30 Liter | + | 5 liter | Liters
[5 empty] | Soap Powder |  | 130 Gram | + | 50 gram | wighing scale
[5 empty] | Time |  | 15 | + | 3 min | timer
[5 empty] | Billets Qty |  | 40 | + | 10 kg | Kg
|  |  |  | cleaning |  |  | free from oil , coolants |  |  | visually |  | 100% | Per Batch
|  |  |  | Finising | N.A. | N.A. | Free from shrap corner , Bur, chips |  |  | • Visually |  | 10 | Per Batch
50 | Heating | Induction Furnace | Furnace | • Blank Heating | N.A. | N.A. | 400°C | ± 50°C |  | • Leap Type Temp. Indicator | 5 | 2 Hour | In procee Inspection Report: CA-QA-F-04 | • OP notify to PS ®
|  |  |  | • Die Heating | Die Temp. | N.A. | 200° C | ± 50°C |  | • Leap Type Temp. Indicator | 5 | 2 Hour
60 | Forging | Power Press |  |  | Pick & Place | N.A. | manual with Tong |  |  |  | 100% | Every Shot | In Process Inspection Report: CA-QA-F-04 Die History Card CA-MNT-F-02 | • OP notify to PS ® • Notify QA Manager for corrective action if needed. ©
[5 empty] | Forging stroke |  | 2 stroke |  |  | count | 100% | Every Shot
[5 empty] | Die clean |  | Free from extra particles |  |  | • visual . | 100% | Every Shot
[5 empty] | Lubrication |  | Graphate base water spary / oil |  |  | • visual . | 100% | Every Shot
[5 empty] | Ejector Pin Mark |  | No Ejector Pin Dip ration |  |  | visual | 100% | Every piece
[5 empty] | Ejector Pin Mark |  | No Ejctor Pin Projection |  |  | visual | 100% | Every piece
[5 empty] | Cutpiece Direction |  | Vertical |  |  | • visual . | 5 | 2 Hour
[5 empty] | Die Polishing |  | 30000 nos. |  |  | • Die History Card
|  |  |  | Flash Thickness |  |  | 1.3 | ± 0.5 |  | • Vernier Caliper
|  |  |  | Tear |  |  | No Tear | N.A. |  | Visual | 5 | 2 Hours
|  |  |  | Bend |  |  | No Band
|  |  |  | Scratches Mark |  |  | No Scretches Mark
|  |  |  | Blunt |  |  | No Blunt
|  |  |  | Unfilled |  |  | No Unfilled
|  |  |  | Mismatch |  |  | No Mismatch
|  |  |  | Carbon |  |  | No carbon deposition
|  |  |  | O.D.- 1 | N.A. | N.A. |  |  |  |  | 5 | Every Day | FFPA Report CA-F-QA-04
|  |  |  | Thickness | N.A. | N.A. |  |  |  | • Vernier Caliper | 5 | Every Day
|  |  |  | OD-2 | N.A. | N.A. |  |  |  | • Vernier Caliper | 5 | Every Day
|  |  |  | OD-3 | N.A. | N.A. |  |  |  | • Vernier Caliper | 5 | Every Day
|  |  |  | ID-1 | N.A. | N.A. |  |  |  | • Vernier Caliper | 5 | Every Day
|  |  |  | HEX DIMENSION | N.A. | N.A. |  |  |  | • Vernier Caliper | 5 | Every Day
|  |  |  | Radius | N.A. | N.A. |  |  |  | • Radius Gauge | 1 | Every Day
|  |  |  | TOTLA HEIGHT | N.A. | N.A. |  |  |  | • Vernier Caliper | 5 | Every Day
|  |  |  | DEPTH | N.A. | N.A. |  |  |  | • Vernier Caliper | 5 | Every Day
|  |  |  | DEPTH | N.A. | N.A. |  |  |  | • Vernier Caliper | 5 | Every Day
|  |  |  | OD-4 | N.A. | N.A. |  |  |  | • Vernier Caliper | 5 | Every Day
|  |  |  | Depth | N.A. | N.A. |  |  |  | • Vernier Caliper | 5 | Every Day
[5 empty] | Die clean | N.A. | Free from extra particles |  |  | Visual | Once | for every pcs.
70 | Trimming | Trimming Press | Trimming Die | Parting Hieght | N.A. | N.A. | 0.5 | ± | 0.1 | • Vernier Caliper | 5 | 2 Hours | In Process Inspection Report: CA-QA-F-04 | • OP notify to PS ® • Notify QA Manager for corrective action if needed. ©
|  |  |  | Scratches Mark | N.A. | N.A. | No Scretches Mark |  | NA | • Visual | 5 | 2 Hours
|  |  |  | Bend | N.A. | N.A. | No bend
|  |  |  | Damage | N.A. | N.A. | No Damage
|  |  |  | Mismatch | N.A. | N.A. | No Mismatch
|  |  |  | Flash | N.A. | N.A. | No Flash
|  |  |  | Forging Defects | N.A. | N.A. | Visual
[5 empty] | Edge condition |  | sharp | N.A. |  | visual / by hand | 5 | 2 Hours
[5 empty] | Re cut frequency |  | 30000 shots | N.A |  | Tool history card |  | N.A.
80 | Heat Treatment (Solutionizing) | Ele. Furnace | Charge Basket | N.A. | Temp. & Time | N.A. | 515oC | + | 10oC | • Temp. Indicator | N.A. | N.A. | N.A. | • In case of NC in Hardness inform Foundry Supervisor. ® • In case of Power Failure in Solutionizing or Precipitation beyond 30 minutes, start the cycle all over again.©
[7 empty] | 240 min. | + | 10 Min
| Water Quenching | Quench Tank | Charge Basket | N.A. | Temp. & Time | N.A. | 70oC | + | 10oC | N.A. | N.A. | N.A. | N.A.
[7 empty] | 15 min. | + | 2 min.
| Annealing (Precipitation) | Ele. Furnace | Trolley | N.A. | Temp. & | N.A. | 165°C | + | 10oC | • Temp. Indicator | N.A. | N.A. | N.A.
[5 empty] | Time |  | 480 Min. | + | 10 min.
|  |  |  | • Hardness | N.A. | N.A. | 60 HRB | ± 10 HRB |  | • Hardness Tester | 5 | Per Batch | Inspection Report: CA-PROD-F-06
90 | Brightening | Electro Polish Tank | N.A. | • Brightenng | Dipping Time | N.A. | 5 Min |  |  | Timer | Buzzer with timer Controller | 100% | Each Part | Buzzer Controller | • OP notify to PS ®
[5 empty] | Temperature |  | 100° | ± | 10° | Temp Indicator |  | 100% | Each Part | Temp Controller
[7 empty] | N.A. | N.A. |  | • Visual |  | 5 | Per Batch | As per Master sample
100 | Machining Setup-1 | CNC M/c | Special Collet , Turning Tool | • Depth | N.A. | N.A. | 7 | ± 0.1 |  | • Depth gauge | 5 | 2 Hours | Inspection Report: CA-QA-F-04 | • OP notify to PS ® • PS to re-qualify setup. © • OP, PS & QCI to handle the nonconforming product as per procedure© • TRS to make proper inspection of tooling before each setup. © • PS to recommend retraining of operator whenever necessary© • Notify QA Manager for corrective action if needed. ©
|  | CNC M/c | Special Collet , Turning Tool | • Radius | N.A. | N.A. | R 1 | N.A. |  | • Radius gauge | 5 | 2 Hours | Inspection Report: CA-QA-F-04
|  | CNC M/c | Special Collet , Turning Tool | • Angle | N.A. | N.A. | 10° | N.A. |  | • Contour Tracer | 1 | Every Setting | Inspection Report: CA-QA-F-04
|  | CNC M/c | Special Collet , Turning Tool | • Radius | N.A. | N.A. | R 0.5 | N.A. |  | • Contour Tracer | 1 | Every Setting | Inspection Report: CA-QA-F-04
|  | CNC M/c | Special Collet , Turning Tool | • Distance | N.A. | N.A. | 2.5 | ±0.5 |  | • Contour Tracer | 1 | Every Setting | Inspection Report: CA-QA-F-04
|  | CNC M/c | Special Collet , Turning Tool | • Roughness | N.A. | N.A. | 1.6 | N.A. |  | • Roughness Tester | 5 | 2 Hours | Inspection Report: CA-QA-F-04
|  | CNC M/c | Special Collet , Turning Tool | • O.D. | N.A. | N.A. | 40.9 | - 0.2 |  | • Vernier Caliper | 5 | 2 Hours | Inspection Report: CA-QA-F-04
|  | CNC M/c | NA | N.A. | Coolant PH | N.A. | PH 4 to 5 % |  |  | • Refractometer | 1 | Every Day | Coolant Concentration report
|  | CNC M/c | NA | N.A. | Tool, Feed & RPM | N.A. | N.A. | N.A. |  | As Per Programme Checksheet | 1 | Every Setting | Process Parameter Check sheet CA/PRD/F/21
110 | Machining Setup-2 | CNC M/c | Special Collet , Turning Tool | • OD | N.A. |  | 34.1 | + 0.1 |  | • Blade Micrometer | 5 | 2 Hours | Inspection Report: CA-QA-F-04 | • OP notify to PS ® • PS to re-qualify setup. © • OP, PS & QCI to handle the nonconforming product as per procedure© • TRS to make proper inspection of tooling before each setup. © • PS to recommend retraining of operator whenever necessary© • Notify QA Manager for corrective action if needed. ©
|  | CNC M/c | Special Collet , Turning Tool | • OD | N.A. | N.A. | 37 | ± 0.15 |  | • Vernier Caliper | 5 | 2 Hours | Inspection Report: CA-QA-F-04
|  | CNC M/c | Special Collet , Turning Tool | • Thread | N.A. |  | M37X1.5 - 6g | N.A. |  | • Thread Ring Gauge "Go - NoGo" | 5 | 2 Hours | Inspection Report: CA-QA-F-04
|  | CNC M/c | Special Collet , Turning Tool | • Thread | N.A. |  | M12X1 - 6H | N.A. |  | • Thread Ring Gauge "Go - NoGo" | 5 | 2 Hours | Inspection Report: CA-QA-F-04
|  | CNC M/c | Special Collet , Drill Tool | Roughness | N.A. | N.A. | 1 | N.A. |  | • Layout Inspection Report | 1 | Layout Report | Layout Inspection Report CA-QA-F-11
|  | CNC M/c | Special Collet , Boring Tool | • Angle | N.A. | N.A. | 45° | N.A. |  | • Contour Tracer | 1 | Every Settiing | Inspection Report: CA-QA-F-04
|  | CNC M/c | Special Collet , Threading Tool | • Radius | N.A. | N.A. | R 0.5 | N.A. |  | • Contour Tracer | 1 | Every Settiing | Inspection Report: CA-QA-F-04
|  | CNC M/c | Special Collet , Turning Tool | • Concentricity wrt B | N.A. | N.A. | 0.15 | N.A. |  | • 2D Height Gauge | 5 | 2 Hours | Inspection Report: CA-QA-F-04
|  | CNC M/c | Special Collet , Turning Tool | • Concentricity wrt A | N.A. | N.A. | 0.15 | N.A. |  | • 2D Height Gauge | 1 | Every Settiing | Inspection Report: CA-QA-F-04
|  | CNC M/c | Special Collet , Turning Tool | • Concentricity wrt A | N.A. | N.A. | 0.15 | N.A. |  | • 2D Height Gauge | 1 | Every Settiing | Inspection Report: CA-QA-F-04
|  | CNC M/c | Special Collet , Turning Tool | • Concentricity wrt A | N.A. | N.A. | 0.15 | N.A. |  | • 2D Height Gauge | 5 | 2 Hours | Inspection Report: CA-QA-F-04
|  | CNC M/c | Special Collet , Turning Tool | • Concentricity wrt A | N.A. | N.A. | 0.15 | N.A. |  | • 2D Height Gauge | 5 | 2 Hours | Inspection Report: CA-QA-F-04
|  | CNC M/c | Special Collet , Turning Tool | • Perpendicularity wrt A | N.A. | N.A. | 0.2 | N.A. |  | • 2D Height Gauge | 5 | 2 Hours | Inspection Report: CA-QA-F-04
|  | CNC M/c | Special Collet , Drill Tool | • Chamfer | N.A. | N.A. | 1 X 45° | ± 1.5° |  | • Contour Tracer | 1 | Every Setting | Inspection Report: CA-QA-F-04
|  | CNC M/c | Special Collet , Boring Tool | • Chamfer | N.A. | N.A. | 0.5 X 45° (2X) | ± 1.5° |  | • Contour Tracer | 1 | Every Shift | Inspection Report: CA-QA-F-04
|  | CNC M/c | Special Collet , Drill Tool | • Drill Hole | N.A. | N.A. | 6 | ± 0.5 |  | • Vernier Caliper | 5 | 2 Hours | Inspection Report: CA-QA-F-04
|  | CNC M/c | Special Collet , Boring Tool | • OD | N.A. | N.A. | 16 | +1 |  | • Vernier Caliper | 5 | 2 Hours | Inspection Report: CA-QA-F-04
|  | CNC M/c | Special Collet , Threading Tool | • ID | N.A. | N.A. | 30 | -1 |  | • Vernier Caliper | 5 | 2 Hours | Inspection Report: CA-QA-F-04
|  | CNC M/c | Special Collet , Turning Tool | • Angle | N.A. | N.A. | 135° | N.A. |  | • As per Tool | NA |  | NA
|  | CNC M/c | Special Collet , Turning Tool | • Thread Length | N.A. | N.A. | 12 | + 2.0 |  | • Thread Plug Gauge/ Vernier | 5 | 2 Hours | Inspection Report: CA-QA-F-04
|  | CNC M/c | Special Collet , Turning Tool | • Depth | N.A. | N.A. | 14 | ± 1.0 |  | • 2D Height Gauge | 5 | 2 Hours | Inspection Report: CA-QA-F-04
|  | CNC M/c | Special Collet , Turning Tool | • Depth | N.A. | N.A. | 19 | ± 0.15 |  | • 2D Height Gauge | 5 | 2 Hours | Inspection Report: CA-QA-F-04
|  | CNC M/c | Special Collet , Turning Tool | • Width | N.A. | N.A. | 3 | ± 0.15 |  | • Digital Vernier Caliper | 5 | 2 Hours | Inspection Report: CA-QA-F-04
|  | CNC M/c | Special Collet , Drill Tool | • Distance | N.A. | N.A. | 17 | ± 0.15 |  | • 2D Height Gauge | 5 | 2 Hours | Inspection Report: CA-QA-F-04
|  | CNC M/c | Special Collet , Boring Tool | • Distance | N.A. | N.A. | 13 | ± 0.15 |  | • 2D Height Gauge | 5 | 2 Hours | Inspection Report: CA-QA-F-04
|  | CNC M/c | Special Collet , Threading Tool | • Distance | N.A. | N.A. | 10 | ± 0.15 |  | • 2D Height Gauge | 5 | 2 Hours | Inspection Report: CA-QA-F-04
|  | CNC M/c | Special Collet , Turning Tool | • Distance | N.A. | N.A. | 3 | ± 0.2 |  | • 2D Height Gauge | 5 | 2 Hours | Inspection Report: CA-QA-F-04
|  | CNC M/c | Special Collet , Turning Tool | • Distance | N.A. | N.A. | 2.6 | +0.1 |  | • 2D Height Gauge | 5 | 2 Hours | Inspection Report: CA-QA-F-04
|  | CNC M/c | Special Collet , Turning Tool | • Distance | N.A. | N.A. | 1 | ± 0.1 |  | • 2D Height Gauge | 5 | 2 Hours | Inspection Report: CA-QA-F-04
|  | CNC M/c | NA | N.A. | Coolant PH | N.A. | PH 3 to 4 % | - |  | • Refractometer | 1 | Shift | Coolant Concentration report
|  | CNC M/c | NA | N.A. | Tool, Feed & RPM | N.A. |  |  |  | • As per programme check sheet | 1 | Setting | Process Parameter Check sheet CA/PRD/F/21
120 | Clear Annodizing | Anodizing Tank | N.A. | • Plating Thickness | N.A. | N.A. | 15- 20 µm |  |  | • Thickness Tester | 5 | Per Batch | Inspection Report: CA-F-QA-10-01 | • OP notify to PS ® • Notify QA Manager for corrective action if needed. ©
|  |  | N.A. | • Sealing | N.A. | N.A. | OK / Not OK |  |  | • Permenant Marker & IPA Solution
|  |  | N.A. | • Top Face | N.A. | N.A. | Shade Variation | N.A. |  | • Visual | 100% | Per Batch | As per Control Plan of Anodizing
130 | Final Inspection | N.A. | N.A. | Distance | N.A. | N.A. | 3 ±0.15 |  |  | 2D Height Gauge | 5 | Per Batch | PDI REPORT CA/QA/F/08 | • OP notify to PS ®
|  |  |  | Perpendicularity WRT A | N.A. | N.A. | 0.2 |  |  | - | 5 | Per Batch
|  |  |  | Hole | N.A. | N.A. | Ø6 ±0.5 |  |  | Vernier Caliper | 5 | Per Batch
|  |  |  | Concentricity WRT B | N.A. | N.A. | Ø0.15 |  |  | 2D Height Gauge | 5 | Per Batch
|  |  |  | Thread | N.A. |  | M12X1-6H |  |  | Thread Plug Gauge | 5 | Per Batch
|  |  |  | Inner Dia. | N.A. | N.A. | Ø30 -1 |  |  | Vernier Caliper | 5 | Per Batch
|  |  |  | Outer Dia. | N.A. | N.A. | Ø 16 + 1 |  |  | Vernier Caliper | 5 | Per Batch
|  |  |  | Concentricity WRT A | N.A. | N.A. | Ø0.15 |  |  | 2D Height Gauge | 5 | Per Batch
|  |  |  | Chamfer | N.A. | N.A. | 0.5 x 45° ± 1.5° |  |  | Contour Tracer | 1 | Per Batch
|  |  |  | Thread Length | N.A. | N.A. | 12 + 2 |  |  | Vernier Caliper & Thread Plug Gauge | 5 | Per Batch
|  |  |  | Drill Depth | N.A. | N.A. | 14 ±1 |  |  | Venier Caliper | 5 | Per Batch
|  |  |  | Drill Depth | N.A. | N.A. | 19 |  |  | Venier Caliper | 5 | Per Batch
|  |  |  | Radius | N.A. | N.A. | R2 |  |  | Radius Gauge | 5 | Per Batch
|  |  |  | Drill Angle | N.A. | N.A. | 135° |  |  | As Per Tool | - | Per Batch
|  |  |  | Hex Chamfer | N.A. | N.A. | 2.5±0.5 |  |  | Contour Tracer | 1 | Per Batch
|  |  |  | Hex Angle | N.A. | N.A. | 10° |  |  | Contour Tracer | 1 | Per Batch
|  |  |  | Avoid Hair Line Burr | N.A. | N.A. | - |  |  | Visual | 5 | Per Batch
|  |  |  | Radius | N.A. | N.A. | R 0.5 |  |  | Contour Tracer | 1 | Per Batch
|  |  |  | Radius | N.A. | N.A. | R 1 |  |  | Radius Gauge | 5 | Per Batch
|  |  |  | Radius | N.A. | N.A. | R 0.5 |  |  | Contour Tracer | 1 | Per Batch
|  |  |  | Angle | N.A. | N.A. | 45° |  |  | Contour Tracer | 1 | Per Batch
|  |  |  | Thread | N.A. |  | M37X1.5-6g |  |  | Thread Ring Gauge | 5 | Per Batch
|  |  |  | Concentricity WRT A | N.A. | N.A. | Ø0.15 |  |  | - | 5 | Per Batch
|  |  |  | Groove OD | N.A. |  | Ø34.1 +0.1 |  |  | Blade Micrometer | 5 | Per Batch
|  |  |  | Roughness | N.A. | N.A. | 1 |  |  | As Per Programme | - | Per Batch
|  |  |  | Depth | N.A. | N.A. | 17 |  |  | 2D Height Gauge | 5 | Per Batch
|  |  |  | Depth | N.A. | N.A. | 13 |  |  | 2D Height Gauge | 5 | Per Batch
|  |  |  | Distance | N.A. | N.A. | 10 |  |  | 2D Height Gauge | 5 | Per Batch
|  |  |  | Width | N.A. | N.A. | 3±0.2 |  |  | 2D Height Gauge | 5 | Per Batch
|  |  |  | Concentricity WRT A | N.A. | N.A. | Ø0.15 |  |  | - | 5 | Per Batch
|  |  |  | Concentricity WRT A | N.A. | N.A. | Ø0.15 |  |  | 2D Height Gauge | 5 | Per Batch
|  |  |  | Groove Width | N.A. | N.A. | 2.6 + 0.1 |  |  | 2D Height Gauge | 5 | Per Batch
|  |  |  | Depth | N.A. | N.A. | 1 |  |  | 2D Height Gauge | 5 | Per Batch
|  |  |  | Outer Dia. | N.A. | N.A. | Ø37 ±0.15 |  |  | Vernier Caliper | 5 | Per Batch
|  |  |  | Outer Dia. | N.A. | N.A. | Ø 40.9 -0.2 |  |  | Micrometer | 5 | Per Batch
|  |  |  | Chamfer | N.A. | N.A. | 1X45° |  |  | Contour Tracer | 1 | Per Batch
|  |  |  | Hex OD | N.A. | N.A. | 22 -0.1/-0.3 |  |  | Vernier Caliper | 5 | Per Batch
|  |  |  | Chemical Composition | N.A. | N.A. | JIS H 4040 |  |  | Spectrometer | - | Per Batch
|  |  |  | Mechanical Properties | N.A. | N.A. | TENSILE STRENGTH:-310 N/mm2 PROOF STRESS :-260 N/mm2 ELONGATION :- 7 % MIN |  |  | Univarsal Testing Machine | - | Per Batch
|  |  |  | Roughness | N.A. | N.A. | 1.6(1) |  |  | Roughness Tester | 5 | Per Batch
|  |  |  | Edge Status On Workpiece | N.A. | N.A. | DIN ISO 13715 |  |  | - | - | Per Batch
|  |  |  | Material | N.A. | N.A. | Alluminium 6082 T6 |  |  | Spectrometer | - | Per Batch
|  |  |  | Note-1 | N.A. | N.A. | CLEAR ANODIZED 15-20µ THICKNESS |  |  | Thickness Tester | 5 | Per Batch
|  |  |  | Note-2 | N.A. | N.A. | HANDLING DAMAGES NOT ALLOWED.THREADING SHOULD BE FREE FROM BURRS & DENTS |  |  | Visual | 5 | Per Batch
|  |  |  | Note-3 | N.A. | N.A. | BEFORE MACHINING/FORGING SHOULD BE SHOT BLASTED AND VIBRO FINISHED |  |  | Visual | 5 | Per Batch
|  |  |  | Note-4 | N.A. | N.A. | ALL DIM. ARE AFTER ANODISING |  |  | - | - | Per Batch
|  |  |  | Note-5 | N.A. | N.A. | EXTERNAL PROFILE TO BE MATCHED WITH 3D MODEL OF ENDURANCE |  |  | Visual | 5 | Per Batch
|  |  |  | Note-6 | N.A. | N.A. | SURFACE TREATMENT QUALITY AS PER SPEC.''0098Z-GHA-7700'' |  |  | - | - | Per Batch
|  |  |  | Note-7 | N.A. | N.A. | PART TO BE FREE FROM BURR & SHARP EDGES |  |  | Visual | 5 | Per Batch
|  |  |  | Note-8 | N.A. | N.A. | NO MACHINING MARKS,HANDLING DAMAGES,DENTS ARE ALLOWED |  |  | Visual | 5 | Per Batch
|  |  |  | Note-9 | N.A. | N.A. | FORK BOLT TO BE PROTECTED BEFORE SUPPLY BY PROVIDING PROPER PACKAGING |  |  | Visual | 5 | Per Batch
|  |  |  | Note-10 | N.A. | N.A. | SALT BATH TESTING ACCORDING TO SST DIN EN ISO 9227:2006, 240 HOURS WITH NO SURFACE CHANGE AND 480 HOURS WITH NO RAW MATERIAL CORROSION |  |  | SST | - | -
140 | Packing | N.A. | N.A. |  | N.A. | N.A. | As per agreed specification with customer | N.A. |  | • Counting | Each Box |  | No Record | • OP Notify to Packing Supervisor® • Notify QA Manager for corrective action if needed. ©
[7 empty] | Cushioning material to fill up air gap. | N.A. |  | • Visual | Each Box
[7 empty] | As per Packaging W.I. | N.A. |  | • Visual | Each Box
[7 empty] | Use Plastic CAP for Packing | N.A. |  | • Visual | Each Part
150 | Dispatch | N.A. | N.A. | • NA | • Transporter | N.A. | As per PO Requirement | N.A. |  | • Invoice | Each Supply |  | Invoice PDI LR Copy | • OP Notify to Packing Supervisor® • Notify QA Manager for corrective action if needed. ©
[7 empty] | Invoice & PDI Report | N.A. |  | • Visual | Each Supply
Abbreviation: |  |  |  |  | REV. NO. | REV. DATE | REV. DETAILS |  |  |  |  | REV. NO. | REV. DATE | REV.DETAILS
OP = Operator |  |  | M. Mtl = Manager Material | [8 empty] | 00 | 04.12.2021 | New Generated
QCI = Quality Control Inspector |  |  | W.I. = Work Instructions
TRS = Tool Room Supervisor
QA = Quality Assurance |  |  |  |  | XB | 02.09.2021 | 1. Tolerance updated for Dimn.Ø 30 & A/F 22 2. Tolerance ± 15° added for chamfer 1 X45° & Dimn. 19mm added
PS = Production Supervisor |  |  |  |  | XA | 29.06.2021 | New Release for Development
Note : Indicates significant Special characteristics
Darsh Garach |  |  | Shiv Khakare |  | 1 Dipen Patel |  |  | 2 Niyatee Yagnik |  |  | 3 Ankit Rakholiya |  |  | 4 Santosh Chopade
Prepared by |  |  | Reviewed by |  | Approved by