## after
Control Plan | [18 empty] | PAGE 1 / 3
| PROTO TYPE |  |  |  | PRE-LAUNCH |  | P |  | PRODUCTION |  | KEY CONTACT : |  | Mr. Sumeet R. Patel |  |  | DATE (ORIG) : 23-03-2020
CONTROL PLAN NUMBER : CP:SPI:50 | [10 empty] | (02752) 324337 |  |  |  |  | DATE (REV) : 16.05.2022
PART NUMBER :F2PH00902O | [5 empty] | LATEST CHANGE LEVEL : XA |  |  |  |  | CORE TEAM :Mr.Birajdar, Mr. Vipul, Mr. Divyesh, Mr. Abhishek
PART NAME DESCRIPTION : VALVE RETAINER | [15 empty] | CUSTOMER ENGG APPROVAL / DATE :
SUPPLIER / PLANT :SHREE PATEL INDUSTRIES | [10 empty] | SUPPLIER PLANT APPROVAL DATE : |  |  |  |  | CUSTOMER QUALITY APPROVAL DATE :
SIGNIFICANT CHARACTERISTICS= SAFETY CHARACTERISTICS | [10 empty] | OTHER APPROVAL DATE (IF REQ.) : |  |  |  |  | OTHER APPROVAL DATE :
PART / PROCESS NUMBER | PROCESS / NAME OPERATION DESCRIPTION |  | MACHINE DEVICE JIG TOOLS FOR MFG. |  | CHARACTERISTICS |  |  |  |  | SPECIAL CHAR. CLASS | METHODS | [6 empty] | CONTROL METHOD | RE-ACTION PLAN
[11 empty] | PRODUCT / PROCESS SPECIFICATION TOLERANCE |  | EVALUATION MEASUREMENT TECHNIQUE |  | SAMPLE |  | Resp
[5 empty] | No. | PRODUCT |  | PROCESS
[15 empty] | SIZE | FREQ. | Resp
[11 empty] | SIZE | TOLERENCE
10 | OPN 10 In coming Raw Material & Inspection |  | INSPECTION |  | 1 | Outside Diameter |  |  |  |  | 26 | -0.02 / -0.07 | Vernier Caliper, |  | 5 | Batch Lot | QA | ICIR and Material Test Report | If rejected inform & send back to supplier
[5 empty] | 2 | Inner Diameter |  |  |  |  | 19.0 | ±0.1 | Vernier Caliper,
[5 empty] | 3 | Chemical Composition |  |  |  |  | CEW / EN1A |  | Chemical Analysis |  | 1 | Batch Lot | QA
[5 empty] | 4 | Visual Defects |  |  |  |  | No Bend,Crack,Porosity, Heavy Rust |  | Visual Inspection |  | Every Bundle |  | QA
| OPN 20 Cutting & Parting |  | Traub Machine |  | 1 | Total Length |  |  |  |  | 9.40 to 9.60 |  | Vernier Caliper |  | 10nos | 30min | Operator | No Record | Stop The M/c&Inform to Mistry and Re-set M/c
[15 empty] | 10 Nos. | 2hrs | QA | First Piece Inspection & Inprocess Inspection
[8 empty] | Rpm |  |  | 800 TO 1200 |  | Tachometer |  | Weekly |  | Production Incharge | Weekly Check Sheet Tool Life Monitoring Sheet
[8 empty] | Feed |  |  | Auto |  |  |  | Daily
[8 empty] | Tool |  |  | 3X8X6" HSS Tool |  | Visual Inspection |  | Daily
[8 empty] | Stopper Assembly |  |  | No Loose |  | Touch & Visual |  | Daily |  |  | CLIT Sheet
[8 empty] | Coolant Concentration |  |  | 2 ~ 6% | 500 pic | Refractometer |  | Daily
[8 empty] | Pressure |  |  | 10-20 Kg/cm2 | 500 pic | Pressure Gauge |  | Daily
| OPN 30 Face/Chamfer |  | LATHE MACHINE |  | 1 | Total Length |  |  |  |  | 9.3 ± 0.1 |  | Vernier Caliper |  | 5 Nos. | 30min | Operator | First Piece Inspection & Inprocess Inspection | Stop The M/c&Inform to Engineer and Re-set M/c
[5 empty] | 2 | Visual Defects |  |  |  |  | Free from Crack,Porosity, Burr, Dent,Damage,Rust etc |  | Visual Inspection |  | 100% |  | Operator | No Record
[8 empty] | RPM |  |  | 1200 to 1400 |  | TECHO METER |  | Every setup |  | Production | First Piece Inspection & Inprocess Inspection | Stop The M/c&Inform to Engineer and Re-set M/c
[8 empty] | COOLANT FLOW |  |  | ADJUST BY VALVE |  | MANUALLY |  | Every setup
60 | OPN 40 CNC 1st Set Up |  | CNC Machine |  | 1 | Inner dia |  |  |  |  | Ø23.00 + 0.1 |  | UDA & Dial |  | 5 Nos. | 30min | Operator | First Piece Inspection & Inprocess Inspection | Stop The M/c&Inform to Mistry and Re-set M/c
[5 empty] | 2 | Depth |  |  |  |  | 7.00 + 0.2 |  | Vernier Caliper |  | 5 Nos. | 30min | Operator
[5 empty] | 3 | Radius |  |  |  |  | R0.4 |  | Contour |  | 2 Nos. | Shift | QA
[5 empty] | 4 | Concentricity |  |  |  |  | 0.1 wrt A |  | UDA & Dial |  | 100% |  | Operator | No Record
[8 empty] | Feed |  |  | 0.05min ~ 0.2max |  | As Per Program |  | Daily |  | Production | Check Point Report | Machine Stop & Re-Set Perameter
[8 empty] | RPM | RPM |  | 1800 ~ 2200 |  | As Per Program |  | Daily
[8 empty] | Internal Threading Insert | Lubrication Oil Pressure |  | Vardex IR |  | Visual | Visual | Daily
[8 empty] | Threading Insert | Lubrication Oil Pressure |  | Vardex ER |  | Visual | Visual | Daily
[8 empty] | Insert |  |  | TNMG 04 |  | Visual |  | Daily
[8 empty] | Coolant Concentration |  |  | 3 ~ 6% | 500 pic | Refractometer |  | Daily
60 | OPN 50 OD Grinding |  | GRINDING MACHINE |  | 1 | OD |  |  |  |  | Ø25.93/25.98 |  | Micrometer/UDA |  | 5 Nos. | Batch Lot | Line QA | First Piece Inspection & Inprocess Inspection | Stop The M/c&Inform to Mistry and Re-set M/c
[5 empty] | 2 |  |  | RPM |  |  | 1200 TO 1400 |  | Techo Meter |  | Every Setup |  | Production incharge
[5 empty] | 3 |  |  | Coolant FLOW |  |  | Adjust By Valve |  | Manually |  | Every Setup
[5 empty] | 4 |  |  | Wheel Dreshing |  |  | 700 |  | Counting |  | CLIT Record
100 | OPN 60 Zinc Plating |  | Electroplating Plant |  | 1 | Zinc Plating |  | ~~ |  |  | 5 Micron Max |  | Plating thickness tester |  | 5 Nos. | Batch Lot | QA | ICIR & Supplier TC | Sorting
90 | OPN 70 Final Inspection |  | Inspection |  | 1 | Visual Defects |  |  |  |  | Free from Crack,Burr,Rust etc |  | Visual |  | 100% |  | Inspector | Final Inspection Report | 100 % sorting Inform to PDN Head
[5 empty] | 2 | Radius |  |  |  |  | R0.2
100 | OPN 80 Packing + Dispatch |  | Manual |  | 1 | Packing |  |  |  |  | As per Packing Standred |  | Manual |  |  |  | Operator | Final Inspection Report | Re-packing Inform to Supervisor
1) KEEP N.C. COMPONENT IN N.C. AREA.
2) F.P.I.R.- First Piece Inspection Report.
3) I.P.I.R.- In-Process Inspection Report.
4) All Variable dimension for product (Which is not given) are in mm.
5) Use Symbol for Critcal, Special characteristics & Fitment as per Given by customer
S.NO |  | REV NO. |  | ISSUE NO. |  | REV DATE |  | CHANGE DETAILS | [6 empty] | PREPARED BY |  |  | APPROVED BY
1 |  | 0 |  | 0 |  | 23.03.2020 |  | initiall Release | [6 empty] | Abhishek |  |  | Ramkrishna Birajdar
2 |  | 1 |  | 0 |  | 16.05.2022 |  | Pressure Point Added | [6 empty] | Sohil |  |  | Ramkrishna Birajdar
1