## QFR(Economy)
|  |  | QUALITY FEEDBACK REPORT | [9 empty] | Doc.No. |  | : FT/QA/02
[13 empty] | Rev.No. |  | : 02
[13 empty] | Date |  | : 10.05.13
K228/229, MIDC, Waluj | [12 empty] | Page No. |  | : 01 of 02
NC Report No |  |  | 8000877828 | [5 empty] | Report Date |  |  |  | 26.06.2024
Part Name |  |  | MAIN SPRING(Economy) | [5 empty] | Part no / Rev No. |  |  |  | 550GN02402
Supplier Code |  |  | 100180 | [5 empty] | NC Reported Date : |  |  |  | 12.06.2024
Supplier Name |  |  | BTL SPRING | [5 empty] | Countermeasure Required By :
1. Problem Description
Details of Non Confirmity : |  |  | Outer Diameter Over Size Main Spring (550GN02402) | [9 empty] | Qty |  | 3
Detection Stage |  |  | Receipt |  | ETPL Testing |  |  | In-Process |  | Customer |  |  |  | Warranty
Problem Severity |  |  | Safety |  | Function |  |  | ETPL -Fitment |  | Customer -Fitment |  |  |  | Aesthetic
Report Type |  |  | Non-Repeatative |  |  | Repeatative
Photograph / Sketch:
2. Containment Action / Immediate Action
Sr. No. | Immediate Action Taken | [10 empty] | Target Date |  |  | Responsibility
1 | All material lying at Customer end rechecked & verified.(Qty-4050 Nos& 02 pcs found NG) | [10 empty] | IMMEDIATE |  |  | Vilas
3. Process / Operation / Stage / Machine
Process / Operation |  |  | Coiling | [5 empty] | Machine / Cell no
Machine / Cell |  |  | C.N.C Coiling | [5 empty] | Outsourced |  |  | No
4. Root Cause Analysis
Probable Causes |  | Case 1 |  |  |  |  | Case 2 |  |  |  |  | Case 3
Why 1 |  | Outer Diameter Over Size
Why 2 |  | Middle coil shifted outside.
Why 3 |  | Full Body Od Not Checked By Operator
Why 4 |  | O.D Gauge NotAvailable On Coiling Process
Why 5 |  | O.D Checked By Vrenier Caliper
Root Cause |  | 100% Od Not Verified
|  |  | QUALITY FEEDBACK REPORT | [9 empty] | Doc.No. |  | : FT/QA/02
[13 empty] | Rev.No. |  | : 02
[13 empty] | Date |  | : 10.05.13
K228/229, MIDC, Waluj | [12 empty] | Page No. |  | : 02 of 02
NC Report No |  |  | 8000877828 | [5 empty] | Report Date |  |  |  | 26.06.2024
Part Name |  |  | MAIN SPRING(Economy) | [5 empty] | Part no / Rev No. |  |  |  | 550GN02402
Supplier Code |  |  | 100180 | [5 empty] | NC Reported Date : |  |  |  | 12.06.2024
Supplier Name |  |  | BTL SPRING | [5 empty] | Countermeasure Required By :
5. Inspection Method Analysis at Coiling Stage
Inspection Method |  |  | Pokayoke | Dimension Ins |  | Visual Inspection |  |  | Outer Dia
Check Point at Coiling Stage |  |  | Yes | Yes |  | Yes |  |  | Verified By Vernier Caliper |  |  |  | Sample Size |  | 5 Pcs Every 2 Hrs
6. Inspection Method After Customer Complaint
Inspection Method |  |  | Pokayoke | Dimension Ins |  | Visual Inspection |  |  | Outer Dia
Check Point at Coiling Processs |  |  | Yes | Yes |  | Yes |  |  | 100% Verified By OD Gauge |  |  |  | Sample Size |  | 100%
Inspection Method Change |  |  |  |  | Yes |  | No
Before(NG Part) | [7 empty] | After(Ok Part)
`
7. Cause Side Action
Sr. No. | Corrective / Preventive Action Taken | [10 empty] | Target Date |  |  | Responsibility
1 | O.D Gauge Provide At Coiling Stage & Instructed T0 Operator To Pass The Materisl 100% In O.D Gauge | [10 empty] | 26.06.2024 |  |  | Saudagar Prasad
2 | After Coiling process Verify The Material By Q.C Person | [10 empty] | 26.06.2024 |  |  | Q.C
3 | Make sure all part pass throuh O.D Gauge gauge. | [10 empty] | 26.06.2024 |  |  | Ajay Gill
OK Part(Final)
8. Document Review (Attach relevant Documents)
Control Plan |  |  | Process Flow Chart |  |  |  | PM Check Sheet |  |  |  | Other Document
FMEA |  |  | Work Instruction |  |  |  | Drawing
Onkar |  |  |  |  | Ajay Gill
Raised By (Customer) |  |  |  |  | Prepared / Approved By (Supplier) | [5 empty] | Verified By (Customer)