## MPCC
PREMIER SEALS (I) PVT. LTD. 20/8, D-1 BLOCK, MIDC CHINCHWAD, PUNE-411019 | MOULDING PROCESS CONTROL CHART |  | FORMAT NO-PSIPL/PD/F/-17
|  |  | MPCC NO:- | 22022
DATE (ORIG): 07.11.2020 DATE (REV) : 00
PREMIER PART NO : | 22022 | CUSTOMER : | ENDURNCE
ITEM DESC : | BELLOW | CUST.PART NO : | F2A V00 6020
|  | (REV.NO./DATE) : | XC 30.09.2015
LOADING WEIGHT / CAVITY | 127 ± 3 Gms. | TYPE OF MOULD | COMPRESSION
NO.OF CAVITY | 12 | PRESS TONNAGE | 250-350 TON
COMPOUND CODE: | EB 70 | ROD/PREFORM SHAPE : | SHEET
CURING TEMP.(0C) : | 180 ± 5 º C | CURING TIME (MIN) : | 3 | ± 1 MIN.
|  | LOADING & UNLOADING | 3 | ± 1 MIN.
|  | CYCLE TIME: | 6 | ± 1 MIN.
MOULDING PRESSURE : | 2500 + 500 PSI ( 140 TO 210 kg/cm² ) | POST CURING (Applicable/NA) : | NA
NOTE : VISUAL INSPECTION IS TO BE CARRIED OUT FOR VISUAL DEFECTS SUCH AS "AIR LOCK, UNDER CURE, OVER CURE, RUBBER LESS, UNEVEN FLASH THICKNESS, EJECTOR MARK RUBBER CRACK, FOREIGN PARTICALS/ CURED FLASH, "ETC.
PREPARED BY:- PANKAJ |  | APPROVED BY :- MR. INAMDAR